## MASTER_dureza
NUMBER | HoleId | From | To | X | Y | Z | AI | Cu% | Mo% | AgPPM | AuPPM | Pb% | Zn% | Al% | Asppm | Ca% | Fe% | K% | Mg% | Na% | S% | CUSS | CUCN | CUSS/CU% | IS | Mineralización | LITHO | LITHO por Nombre | SPI | BWI | LITMD | LITMD por Nombre | Sample ID | MINI-bond TEST
1 | PO-10-024 | 78 | 81 | 204396.27 | 8396664.73 | 4146.36 | 3 | 1.419 | 0.056 | 5.9 | 0.761 | 0.037 | 0.044 | 0.64 | 70 | 5.28 | 32.8 | 0.19 | 2 | 0.03 | 1.02 | 0.259 | 0.711 | 18% | 68% | Mixto | 5 | Skarn | 96.13 | 12.28 | 3 | Skarn | SG-MV001 | 0
2 | PO-11-055 | 20.2 | 22.6 | 204557.5 | 8397068 | 4271.3 | 2.4 | 0.417 | 0.001 | 9 | 0.316 | 0.042 | 0.094 | 6.65 | 80 | 6.4 | 4.532 | 2.48 | 1 | 1.67 | 1.09 | 0.007 | 0.043 | 2% | 12% | Hipógeno | 4 | Endoskarn | 65.68 | 16.43 | 5 | Diorite | SG-MV002 | 0
3 | PO-10-015 | 52 | 54.3 | 204605.9 | 8396814 | 4172.1 | 2.3 | 0.206 | 0.014 | 2 | 0.054 | 0.013 | 0.102 | 3.8 | 100 | 15 | 10.16 | 0.75 | 3 | 0.38 | 0.59 | 0.008 | 0.023 | 4% | 15% | Hipógeno | 5 | Skarn | 103.65 | 15.1 | 3 | Skarn | SG-MV003 | 0
4 | PO-11-101 | 107 | 111.2 | 204443.6 | 8397061 | 4204.7 | 4.2 | 0.955 | 0.001 | 7.1 | 0.486 | 0.013 | 0.035 | 2.62 | 70 | 14.6 | 16.6 | 0.49 | 2 | 0.08 | 0.52 | 0.256 | 0.587 | 27% | 88% | Supergeno | 5 | Skarn | 97.97 | 17.25 | 3 | Skarn | SG-MV004 | 1
5 | PO-12-115 | 108.4 | 112.1 | 204495 | 8397090 | 4209.07 | 3.7 | 0.171 | 0.002 | 1.3 | 0.03 | 0.009 | 0.335 | 1.19 | 110 | 15 | 4.49 | 0.64 | 2 | 0.02 | 0.57 | 0.004 | 0.017 | 2% | 12% | Hipógeno | 1 | Limestone | 51.58 | 11.53 | 2 | Limestone | SG-MV005 | 0
6 | PO-11-081 | 42 | 45 | 204417.1 | 8396636 | 4156.03 | 3 | 1.711 | 0.002 | 1.8 | 0.794 | 0.006 | 0.028 | 1.17 | 30 | 6.26 | 35.78 | 0.38 | 2 | 0.05 | 1.23 | 0.27 | 0.683 | 16% | 56% | Mixto | 5 | Skarn | 94.07 | 11.9 | 3 | Skarn | SG-MV006 | 0
7 | PO-10-024 | 48 | 51 | 204395.67 | 8396672.9 | 4175.22 | 3 | 0.19 | 0.008 | 0.5 | 0.103 | 0.003 | 0.015 | 3.84 | 40 | 7.86 | 16.21 | 0.89 | 3 | 0.47 | 0.19 | 0.034 | 0.07 | 18% | 55% | Mixto | 5 | Skarn | 65.41 | 16.22 | 3 | Skarn | SG-MV007 | 0
8 | PO-11-101 | 136.8 | 141 | 204450.3 | 8397062 | 4175.67 | 4.2 | 0.425 | 0.001 | 2.3 | 0.628 | 0.005 | 0.02 | 2.49 | 30 | 3.85 | 37.24 | 2.02 | 2 | 0.29 | 0.38 | 0.047 | 0.113 | 11% | 38% | Mixto | 5 | Skarn | 37.98 | 10.58 | 3 | Skarn | SG-MV008 | 0
9 | PO-12-134 | 46 | 50 | 204479.8 | 8396731 | 4197.73 | 4 | 0.254 | 0.016 | 1.7 | 0.176 | 0.023 | 0.047 | 2.32 | 40 | 4.53 | 38.56 | 0.67 | 3 | 0.43 | 0.28 | 0.043 | 0.116 | 17% | 63% | Mixto | 5 | Skarn | 140.39 | 14.79 | 3 | Skarn | SG-MV009 | 1
10 | PO-11-087 | 99 | 101.9 | 204529.8 | 8397031 | 4193.73 | 2.9 | 0.31 | 0.002 | 1.2 | 0.158 | 0.007 | 0.025 | 3.48 | 90 | 10.11 | 19.44 | 1.1 | 3 | 0.69 | 0.28 | 0.036 | 0.085 | 12% | 39% | Mixto | 5 | Skarn | 112.35 | 14.63 | 3 | Skarn | SG-MV010 | 0
11 | PO-09-007 | 210 | 216 | 204451.7 | 8396765 | 4067.53 | 6 | 0.924 | 0.001 | 5.3 | 0.411 | 0.038 | 0.079 | 2.63 | 60 | 5.62 | 31.06 | 1.47 | 1 | 0.27 | 0.81 | 0.136 | 0.397 | 15% | 58% | Mixto | 5 | Skarn | 85.22 | 13.65 | 3 | Skarn | SG-MV011 | 0
12 | PO-10-041 | 226.3 | 229.1 | 204506.1 | 8396876 | 4075.97 | 2.8 | 0.501 | 0.001 | 3.6 | 0.371 | 0.006 | 0.057 | 2.16 | 150 | 8.11 | 20.89 | 1.35 | 1 | 0.06 | 0.46 | 0.074 | 0.184 | 15% | 51% | Mixto | 5 | Skarn | 93.19 | 15.75 | 3 | Skarn | SG-MV012 | 0
13 | PO-11-072 | 111 | 117 | 204415.5 | 8397131 | 4204.6 | 6 | 0.344 | 0.001 | 1.2 | 0.081 | 0.004 | 0.203 | 3.85 | 80 | 15 | 9.455 | 0.59 | 2 | 0.12 | 0.56 | 0.009 | 0.023 | 3% | 9% | Hipógeno | 5 | Skarn | 23.28 | 14.52 | 3 | Skarn | SG-MV013 | 0
14 | PO-11-086 | 168 | 171.5 | 204402.4 | 8397130 | 4133.76 | 0.13562 | 0.353 | 0.001 | 8.1 | 0.042 | 0.005 | 0.029 | 2.83 | 120 | 15 | 7.329 | 0.12 | 5 | 0.06 | 0.35 | 0.036 | 0.113 | 10% | 42% | Mixto | 5 | Skarn | 139.24 | 17.68 | 3 | Skarn | SG-MV014 | 0
15 | PO-12-122 | 83 | 86.8 | 204385.6 | 8397180 | 4218.98 | 3.8 | 0.155 | 0.018 | 1 | 0.136 | 0.012 | 0.041 | 7.8 | 90 | 7.64 | 10.97 | 1.55 | 2 | 0.87 | 0.12 | 0.044 | 0.067 | 28% | 72% | Supergeno | 5 | Skarn | 126.72 | 16.93 | 3 | Skarn | SG-MV015 | 0
16 | PO-11-101 | 171 | 175 | 204457.7 | 8397062 | 4142.4 | 4 | 0.586 | 0.002 | 2.7 | 0.605 | 0.005 | 0.04 | 3.42 | 70 | 7.43 | 19.21 | 1.68 | 6 | 0.36 | 0.4 | 0.123 | 0.297 | 21% | 72% | Supergeno | 5 | Skarn | 79.85 | 13.19 | 3 | Skarn | SG-MV016 | 0
17 | PO-10-041 | 235 | 239 | 204507 | 8396873 | 4067.06 | 4 | 0.676 | 0.002 | 4.4 | 0.363 | 0.008 | 0.037 | 3.77 | 80 | 10.6 | 19.9 | 1.2 | 2 | 0.33 | 0.45 | 0.19 | 0.356 | 28% | 81% | Supergeno | 5 | Skarn | 65.65 | 16.62 | 3 | Skarn | SG-MV017 | 1
18 | PO-09-011 | 12 | 15.5 | 204587.2 | 8397085 | 4276.46 | 3.5 | 0.125 | 0.002 | 2.5 | 0.137 | 0.013 | 0.041 | 7.31 | 50 | 8.3 | 5.634 | 3.81 | 1 | 0.38 | 0.4 | 0.017 | 0.052 | 14% | 55% | Mixto | 4 | Endoskarn | 69.43 | 14.27 | 5 | Diorite | MX-MV001 | 0
19 | PO-11-058 | 144 | 150 | 204501.4 | 8396829 | 4123.53 | 6 | 1.136 | 0.028 | 7.1 | 0.474 | 0.008 | 0.039 | 3.87 | 110 | 5.61 | 21.78 | 2.23 | 1 | 0.15 | 0.94 | 0.123 | 0.311 | 11% | 38% | Mixto | 5 | Skarn | 76.1 | 15.58 | 3 | Skarn | MX-MV002 | 0
20 | PO-10-017 | 116 | 122 | 204535.6 | 8396830 | 4133.46 | 6 | 0.321 | 0.065 | 5.7 | 0.272 | 0.183 | 0.295 | 5.61 | 90 | 11.09 | 11.29 | 1.72 | 1 | 0.33 | 0.66 | 0.037 | 0.109 | 12% | 45% | Mixto | 5 | Skarn | 72.72 | 17.73 | 3 | Skarn | MX-MV003 | 1
21 | PO-10-021 | 95 | 98 | 204572.6 | 8396960 | 4171.4 | 3 | 0.248 | 0.003 | 5.3 | 0.115 | 0.028 | 0.098 | 2.43 | 190 | 15 | 7.061 | 0.66 | 2 | 0.03 | 0.82 | 0.012 | 0.037 | 5% | 20% | Hipógeno | 5 | Skarn | 19.6 | 14.65 | 3 | Skarn | MX-MV004 | 0
22 | PO-09-009 | 30 | 33 | 204583.7 | 8396717 | 4190.44 | 3 | 0.827 | 0.012 | 5.2 | 0.199 | 0.007 | 0.022 | 2.61 | 30 | 9.79 | 22.19 | 0.22 | 3 | 0.21 | 2.33 | 0.023 | 0.034 | 3% | 7% | Hipógeno | 5 | Skarn | 72.39 | 13.9 | 3 | Skarn | MX-MV005 | 0
23 | PO-10-024 | 90 | 93 | 204396.37 | 8396661.44 | 4134.82 | 3 | 1.06 | 0.001 | 3 | 0.565 | 0.006 | 0.029 | 0.78 | 30 | 6.12 | 35.04 | 0.35 | 2 | 0.04 | 0.61 | 0.258 | 0.487 | 24% | 70% | Supergeno | 5 | Skarn | 64.03 | 13.05 | 3 | Skarn | MX-MV006 | 0
24 | PO-09-009 | 63.5 | 65.6 | 204594.6 | 8396714 | 4159.44 | 2.1 | 0.699 | 0.003 | 13.5 | 0.317 | 0.049 | 0.108 | 1 | 70 | 3.08 | 42.81 | 0.1 | 1 | 0.03 | 1.51 | 0.026 | 0.066 | 4% | 13% | Hipógeno | 5 | Skarn | 164.58 | 19.22 | 3 | Skarn | MX-MV007 | 0
25 | PO-10-031 | 63 | 68 | 204499.8 | 8396702 | 4157.45 | 5 | 0.177 | 0.005 | 1.5 | 0.259 | 0.038 | 0.064 | 8.98 | 60 | 6.08 | 5.009 | 2.89 | 2 | 1.61 | 0.26 | 0.005 | 0.02 | 3% | 14% | Hipógeno | 2 | Diorite | 152.85 | 19.05 | 3 | Skarn | MX-MV008 | 0
26 | PO-10-035 | 94.5 | 99.7 | 204497.5 | 8396666 | 4127.85 | 5.2 | 0.549 | 0.127 | 0.9 | 0.0001 | 0.004 | 0.019 | 1.94 | 30 | 4.45 | 37.22 | 0.89 | 2 | 0.11 | 0.71 | 0.033 | 0.062 | 6% | 17% | Hipógeno | 5 | Skarn | 66.39 | 16.89 | 3 | Skarn | MX-MV009 | 0
27 | PO-10-017 | 130 | 136 | 204535.6 | 8396830 | 4119.46 | 6 | 0.656 | 0.072 | 19.3 | 0.432 | 0.157 | 0.194 | 3.81 | 90 | 8.62 | 16.71 | 1.4 | 1 | 0.13 | 0.88 | 0.052 | 0.143 | 8% | 30% | Hipógeno | 5 | Skarn | 108.8 | 16.18 | 3 | Skarn | MX-MV010 | 0
28 | PO-11-055 | 66 | 70 | 204551 | 8397071 | 4225.24 | 4 | 0.214 | 0.008 | 1.3 | 0.115 | 0.003 | 0.015 | 5.32 | 60 | 10.6 | 11.88 | 2.34 | 1 | 0.7 | 0.19 | 0.025 | 0.045 | 12% | 33% | Mixto | 5 | Skarn | 71.71 | 17.06 | 3 | Skarn | MX-MV011 | 1
29 | PO-11-059 | 63 | 66 | 204578.6 | 8396892 | 4185.33 | 3 | 0.207 | 0.034 | 1.6 | 0.082 | 0.005 | 0.04 | 4.53 | 40 | 6.46 | 17.61 | 2.94 | 4 | 0.53 | 0.15 | 0.044 | 0.103 | 21% | 71% | Supergeno | 5 | Skarn | 120.17 | 18.05 | 3 | Skarn | MX-MV012 | 0
30 | PO-11-069 | 15.3 | 18 | 204605.35 | 8397094.5 | 4234.025 | 2.7 | 0.381 | 0.019 | 4.6 | 0.084 | 0.021 | 0.154 | 2.38 | 50 | 6.45 | 28.33 | 0.68 | 2 | 0.05 | 0.83 | 0.012 | 0.045 | 3% | 15% | Hipógeno | 5 | Skarn | 121.74 | 15.26 | 3 | Skarn | MX-MV013 | 0
31 | PO-11-060 | 21 | 24 | 204631.22 | 8397186.4 | 4261.847 | 3 | 0.408 | 0.465 | 4 | 0.751 | 0.012 | 0.062 | 3.98 | 90 | 13.72 | 7.378 | 1.43 | 3 | 0.03 | 0.67 | 0.012 | 0.03 | 3% | 10% | Hipógeno | 5 | Skarn | 61.79 | 12.86 | 3 | Skarn | MX-MV014 | 0
32 | PO-11-072 | 42 | 46 | 204657.09 | 8397278.3 | 4289.669 | 4 | 2.02 | 0.005 | 11.1 | 0.563 | 0.025 | 0.151 | 2.72 | 470 | 8.66 | 17.05 | 1.15 | 3 | 0.05 | 1.99 | 0.111 | 0.337 | 5% | 22% | Hipógeno | 5 | Skarn | 83.76 | 12.87 | 3 | Skarn | MX-MV015 | 0
33 | PO-11-073 | 18.5 | 23.9 | 204682.96 | 8397370.2 | 4317.491 | 5.4 | 0.135 | 0.005 | 1.2 | 0.108 | 0.007 | 0.052 | 4.39 | 30 | 8.9 | 12.58 | 1.46 | 2 | 0.34 | 0.15 | 0.031 | 0.046 | 23% | 57% | Mixto | 5 | Skarn | 90.9 | 12.44 | 3 | Skarn | MX-MV016 | 1
34 | PO-11-079 | 105 | 108 | 204708.83 | 8397462.1 | 4345.313 | 3 | 0.292 | 0.042 | 11.8 | 0.501 | 0.046 | 0.059 | 8.45 | 80 | 6.3 | 3.355 | 2.53 | 1 | 1.72 | 0.3 | 0.025 | 0.077 | 9% | 35% | Mixto | 4 | Endoskarn | 137.97 | 19.86 | 3 | Skarn | MX-MV017 | 0
35 | PO-11-085 | 57 | 60 | 204734.7 | 8397554 | 4373.135 | 3 | 0.16 | 0.025 | 1.3 | 0.049 | 0.008 | 0.082 | 0.78 | 30 | 5.68 | 34.71 | 0.1 | 2 | 0.03 | 0.2 | 0.006 | 0.02 | 4% | 16% | Hipógeno | 5 | Skarn | 111.73 | 17.52 | 3 | Skarn | MX-MV018 | 0
36 | PO-11-088 | 31 | 35 | 204760.57 | 8397645.9 | 4400.957 | 4 | 0.584 | 0.008 | 1.7 | 0.243 | 0.002 | 0.018 | 2.37 | 30 | 14.47 | 18.45 | 1.29 | 2 | 0.22 | 0.27 | 0.306 | 0.056 | 52% | 62% | Oxido | 5 | Skarn | 38.27 | 10.59 | 3 | Skarn | MX-MV019 | 0
37 | PO-11-096 | 14.6 | 18 | 204786.44 | 8397737.8 | 4428.779 | 3.4 | 0.33 | 0.006 | 2.5 | 0.236 | 0.011 | 0.107 | 2.17 | 40 | 3.24 | 40.63 | 0.12 | 2 | 0.12 | 2.36 | 0.174 | 0.039 | 53% | 65% | Oxido | 5 | Skarn | 41.92 | 16.39 | 3 | Skarn | MX-MV020 | 0
38 | PO-10-021 | 36 | 40 | 204812.31 | 8397829.7 | 4456.601 | 4 | 0.093 | 0.004 | 0.6 | 0.235 | 0.002 | 0.017 | 4.1 | 70 | 8.4 | 16.02 | 1.54 | 5 | 0.71 | 0.13 | 0.022 | 0.039 | 24% | 66% | Mixto | 5 | Skarn | 137.36 | 11.2 | 3 | Skarn | MX-MV021 | 1
39 | PO-12-117 | 3 | 6.5 | 204838.18 | 8397921.6 | 4484.423 | 3.5 | 0.29 | 0.012 | 2.4 | 0.048 | 0.013 | 0.096 | 5.11 | 150 | 9.67 | 12.7 | 1.41 | 2 | 0.1 | 0.43 | 0.098 | 0.051 | 34% | 51% | Mixto | 5 | Skarn | 77.86 | 10.68 | 3 | Skarn | MX-MV022 | 0
40 | PO-10-019 | 130 | 132 | 204864.05 | 8398013.5 | 4512.245 | 2 | 0.768 | 0.011 | 2.3 | 0.359 | 0.002 | 0.029 | 1.01 | 30 | 1.4 | 56.67 | 0.68 | 1 | 0.08 | 0.66 | 0.087 | 0.184 | 11% | 35% | Mixto | 5 | Skarn | 43.93 | 7.04 | 3 | Skarn | MX-MV023 | 0
41 | PO-11-056 | 147.6 | 150 | 204889.92 | 8398105.4 | 4540.067 | 2.4 | 1.099 | 0.022 | 22.9 | 0.435 | 0.023 | 0.083 | 4.4 | 270 | 7.29 | 15.54 | 2.51 | 2 | 0.38 | 0.82 | 0.082 | 0.223 | 7% | 28% | Hipógeno | 5 | Skarn | 86.21 | 14.68 | 3 | Skarn | MX-MV024 | 0
42 | PO-11-084 | 66 | 69 | 204915.79 | 8398197.3 | 4567.889 | 3 | 0.154 | 0.007 | 1.4 | 0.114 | 0.028 | 0.046 | 9.11 | 70 | 6.36 | 2.437 | 2.95 | 1 | 1.51 | 0.28 | 0.013 | 0.041 | 8% | 35% | Mixto | 2 | Diorite | 150.26 | 20.2 | 5 | Diorite | MX-MV025 | 0
43 | PO-10-015 | 144 | 147 | 204941.66 | 8398289.2 | 4595.711 | 3 | 1.02 | 0.026 | 7.6 | 0.518 | 0.037 | 0.123 | 6 | 40 | 7.31 | 15.86 | 1.3 | 2 | 1.18 | 0.85 | 0.062 | 0.158 | 6% | 22% | Hipógeno | 4 | Endoskarn | 195.86 | 20.41 | 3 | Skarn | MX-MV026 | 0
44 | PO-10-017 | 164 | 170.3 | 204967.53 | 8398381.1 | 4623.533 | 6.3 | 1.368 | 0.008 | 9.4 | 0.418 | 0.014 | 0.1 | 2.21 | 190 | 10 | 21.4 | 0.87 | 2 | 0.05 | 1.18 | 0.148 | 0.35 | 11% | 36% | Mixto | 5 | Skarn | 90.35 | 22 | 3 | Skarn | MX-MV027 | 0
45 | PO-10-019 | 160 | 165 | 204993.4 | 8398473 | 4651.355 | 5 | 1.506 | 0.166 | 8.9 | 0.569 | 0.067 | 0.117 | 0.41 | 50 | 3.5 | 44.77 | 0.19 | 2 | 0.03 | 1.46 | 0.287 | 0.572 | 19% | 57% | Mixto | 5 | Skarn | 53.56 | 10.78 | 3 | Skarn | MX-MV028 | 0
46 | PO-10-024 | 109.2 | 111.5 | 205019.27 | 8398564.9 | 4679.177 | 2.3 | 0.686 | 0.001 | 6.5 | 0.255 | 0.103 | 0.221 | 2.25 | 30 | 4.94 | 35.82 | 0.62 | 1 | 0.38 | 1.11 | 0.05 | 0.15 | 7% | 29% | Hipógeno | 5 | Skarn | 53.48 | 12.89 | 3 | Skarn | MX-MV029 | 0
47 | PO-10-038 | 81.7 | 84.5 | 205045.14 | 8398656.8 | 4706.999 | 2.8 | 0.835 | 0.005 | 10.9 | 0.192 | 0.064 | 0.249 | 0.88 | 140 | 7.57 | 22.3 | 0.15 | 3 | 0.03 | 2.86 | 0.02 | 0.139 | 2% | 19% | Hipógeno | 5 | Skarn | 116.09 | 16.9 | 3 | Skarn | MX-MV030 | 0
48 | PO-11-054 | 189 | 193.7 | 205071.01 | 8398748.7 | 4734.821 | 4.7 | 0.439 | 0.001 | 4 | 0.29 | 0.067 | 0.049 | 4.3 | 30 | 10.12 | 12.32 | 1.31 | 1 | 0.29 | 0.48 | 0.109 | 0.225 | 25% | 76% | Supergeno | 5 | Skarn | 130.16 | 14.87 | 3 | Skarn | MX-MV031 | 0
49 | PO-11-057 | 180 | 183 | 205096.88 | 8398840.6 | 4762.643 | 3 | 0.655 | 0.148 | 2 | 0.425 | 0.004 | 0.029 | 2.84 | 30 | 2.68 | 31.51 | 2.27 | 2 | 0.17 | 0.7 | 0.072 | 0.164 | 11% | 36% | Mixto | 5 | Skarn | 52.52 | 12.86 | 3 | Skarn | MX-MV032 | 1
50 | PO-11-058 | 186 | 189 | 205122.75 | 8398932.5 | 4790.465 | 3 | 3.178 | 0.013 | 6.4 | 1.127 | 0.002 | 0.024 | 1.07 | 30 | 1.52 | 50.01 | 0.92 | 1 | 0.09 | 2.46 | 0.48 | 1.055 | 15% | 48% | Mixto | 5 | Skarn | 43.33 | 9.54 | 3 | Skarn | MX-MV033 | 0
51 | PO-11-064 | 135.7 | 140 | 205148.62 | 8399024.4 | 4818.287 | 4.3 | 1.646 | 0.005 | 9.6 | 1.356 | 0.105 | 0.336 | 1.64 | 30 | 3.86 | 41.38 | 0.98 | 1 | 0.05 | 2.38 | 0.213 | 0.543 | 13% | 46% | Mixto | 5 | Skarn | 45.65 | 8.48 | 3 | Skarn | MX-MV034 | 0
52 | PO-11-072 | 217.5 | 224.4 | 205174.49 | 8399116.3 | 4846.109 | 6.9 | 0.292 | 0.001 | 5 | 0.093 | 0.019 | 0.063 | 2.68 | 90 | 15 | 10.5 | 0.37 | 2 | 0.03 | 1.75 | 0.016 | 0.046 | 5% | 21% | Hipógeno | 1 | Limestone | 119.78 | 15.08 | 3 | Skarn | MX-MV035 | 0
53 | PO-11-079 | 114 | 117.8 | 205200.36 | 8399208.2 | 4873.931 | 3.8 | 0.416 | 0.013 | 2.2 | 0.262 | 0.066 | 0.066 | 6.22 | 30 | 5.56 | 14.17 | 2.36 | 1 | 0.42 | 0.52 | 0.082 | 0.167 | 20% | 60% | Mixto | 4 | Endoskarn | 80 | 15.88 | 3 | Skarn | MX-MV036 | 0
54 | PO-11-094 | 150 | 153 | 205226.23 | 8399300.1 | 4901.753 | 3 | 3.048 | 0.001 | 4.7 | 2.763 | 0.003 | 0.018 | 1.51 | 30 | 3.25 | 43.57 | 1.41 | 2 | 0.09 | 2.56 | 0.288 | 0.667 | 9% | 31% | Mixto | 5 | Skarn | 27.82 | 12.8 | 3 | Skarn | MX-MV037 | 0
55 | PO-11-101 | 214 | 216.9 | 205252.1 | 8399392 | 4929.575 | 2.9 | 1.37 | 0.002 | 24.8 | 0.547 | 0.023 | 0.065 | 1.65 | 180 | 8.11 | 34.8 | 0.56 | 1 | 0.06 | 1.48 | 0.132 | 0.282 | 10% | 30% | Mixto | 5 | Skarn | 52.52 | 12.44 | 3 | Skarn | MX-MV038 | 1
56 | PO-12-132 | 174 | 177.2 | 205277.97 | 8399483.9 | 4957.397 | 3.2 | 0.184 | 0.017 | 0.7 | 0.097 | 0.004 | 0.014 | 2.94 | 30 | 5.42 | 23.19 | 1.41 | 2 | 0.85 | 0.23 | 0.021 | 0.04 | 11% | 33% | Mixto | 5 | Skarn | 67.54 | 14.13 | 3 | Skarn | MX-MV039 | 0
57 | PO-12-130 | 88.7 | 91.9 | 205303.84 | 8399575.8 | 4985.219 | 3.2 | 0.105 | 0.004 | 0.5 | 0.063 | 0.001 | 0.011 | 4.71 | 50 | 11.67 | 9.621 | 1.03 | 5 | 0.73 | 0.1 | 0.015 | 0.035 | 14% | 48% | Mixto | 5 | Skarn | 96.49 | 16.52 | 3 | Skarn | MX-MV040 | 0
58 | PO-12-132 | 166.4 | 170 | 205329.71 | 8399667.7 | 5013.041 | 3.6 | 0.23 | 0.01 | 1 | 0.1 | 0.013 | 0.066 | 1.76 | 140 | 13.58 | 14.17 | 0.73 | 2 | 0.05 | 0.82 | 0.027 | 0.051 | 12% | 34% | Mixto | 5 | Skarn | 94.02 | 14.09 | 3 | Skarn | MX-MV041 | 0
59 | PO-11-073 | 97.4 | 100.7 | 205355.58 | 8399759.6 | 5040.863 | 3.3 | 0.195 | 0.073 | 0.7 | 0.067 | 0.002 | 0.01 | 7.58 | 50 | 7.91 | 5.241 | 1.37 | 2 | 2.01 | 0.28 | 0.008 | 0.017 | 4% | 13% | Hipógeno | 4 | Endoskarn | 215.2 | 20.21 | 3 | Skarn | MX-MV042 | 0
60 | PO-09-006 | 54 | 56 | 205381.45 | 8399851.5 | 5068.685 | 2 | 0.122 | 0.002 | 0.5 | 0.063 | 0.009 | 0.081 | 1.27 | 30 | 5.39 | 38.89 | 0.54 | 3 | 0.06 | 0.2 | 0.007 | 0.022 | 6% | 24% | Hipógeno | 5 | Skarn | 81.81 | 11.36 | 3 | Skarn | HY-MV001 | 1
61 | PO-09-009 | 81 | 83.4 | 205407.32 | 8399943.4 | 5096.507 | 2.4 | 0.542 | 0.001 | 8.6 | 0.107 | 0.043 | 0.118 | 0.76 | 30 | 6.93 | 37.97 | 0.12 | 1 | 0.05 | 1.14 | 0.014 | 0.072 | 3% | 16% | Hipógeno | 5 | Skarn | 137.37 | 17.75 | 3 | Skarn | HY-MV002 | 0
62 | PO-09-012 | 52 | 55.5 | 205433.19 | 8400035.3 | 5124.329 | 3.5 | 1.488 | 0.006 | 5 | 0.69 | 0.006 | 0.079 | 1.13 | 60 | 6.82 | 32.06 | 0.2 | 2 | 0.03 | 1.52 | 0.215 | 0.405 | 14% | 42% | Mixto | 5 | Skarn | 90.42 | 14.15 | 3 | Skarn | HY-MV003 | 0
63 | PO-09-013 | 51.3 | 56 | 205459.06 | 8400127.2 | 5152.151 | 4.7 | 0.955 | 0.003 | 3.2 | 0.26 | 0.005 | 0.035 | 1.13 | 30 | 6.4 | 36.34 | 0.17 | 1 | 0.04 | 0.81 | 0.161 | 0.22 | 17% | 40% | Mixto | 5 | Skarn | 78.78 | 10.55 | 3 | Skarn | HY-MV004 | 1
64 | PO-11-082 | 26.3 | 30 | 205484.93 | 8400219.1 | 5179.973 | 3.7 | 0.311 | 0.076 | 6.2 | 0.099 | 0.041 | 0.097 | 1.15 | 50 | 8.1 | 26.92 | 0.4 | 3 | 0.11 | 0.7 | 0.012 | 0.044 | 4% | 18% | Hipógeno | 5 | Skarn | 151.76 | 18 | 3 | Skarn | HY-MV005 | 0
65 | PO-10-021 | 65.1 | 68 | 205510.8 | 8400311 | 5207.795 | 2.9 | 0.334 | 0.004 | 1 | 0.131 | 0.004 | 0.017 | 4.56 | 30 | 12.68 | 14.57 | 0.58 | 4 | 0.7 | 0.37 | 0.022 | 0.05 | 7% | 22% | Hipógeno | 5 | Skarn | 129.44 | 17.3 | 3 | Skarn | HY-MV006 | 0
66 | PO-10-031 | 141 | 144 | 205536.67 | 8400402.9 | 5235.617 | 3 | 2.045 | 0.086 | 8.2 | 0.698 | 0.017 | 0.049 | 1.84 | 30 | 11.87 | 17.05 | 0.92 | 4 | 0.05 | 2.62 | 0.057 | 0.119 | 3% | 9% | Hipógeno | 5 | Skarn | 122.05 | 16.2 | 3 | Skarn | HY-MV007 | 0
67 | PO-10-035 | 78.8 | 84.1 | 205562.54 | 8400494.8 | 5263.439 | 5.3 | 0.269 | 0.004 | 5.6 | 0.245 | 0.183 | 0.548 | 6.84 | 70 | 7.37 | 7.284 | 2.4 | 2 | 0.23 | 1.4 | 0.01 | 0.038 | 4% | 18% | Hipógeno | 4 | Endoskarn | 68.6 | 9.71 | 3 | Skarn | HY-MV008 | 0
68 | PO-10-040 | 56.8 | 60.1 | 205588.41 | 8400586.7 | 5291.261 | 3.3 | 0.711 | 0.187 | 14.6 | 0.245 | 0.131 | 0.235 | 6.7 | 120 | 6.98 | 4.786 | 2.23 | 1 | 0.86 | 1.14 | 0.01 | 0.091 | 1% | 14% | Hipógeno | 2 | Diorite | 106.55 | 17.23 | 3 | Skarn | HY-MV009 | 0
69 | PO-10-042 | 48 | 51 | 205614.28 | 8400678.6 | 5319.083 | 3 | 0.849 | 0.084 | 13.1 | 0.3 | 0.028 | 0.045 | 2.51 | 60 | 11.85 | 21.2 | 0.75 | 2 | 0.07 | 4.86 | 0.027 | 0.086 | 3% | 13% | Hipógeno | 5 | Skarn | 106.41 | 17.31 | 3 | Skarn | HY-MV010 | 0
70 | PO-11-084 | 108 | 114 | 205640.15 | 8400770.5 | 5346.905 | 6 | 0.133 | 0.092 | 2 | 0.046 | 0.023 | 0.051 | 8.06 | 110 | 8.77 | 3.42 | 2.34 | 1 | 0.4 | 0.36 | 0.005 | 0.015 | 4% | 15% | Hipógeno | 4 | Endoskarn | 52.52 | 12.84 | 3 | Skarn | HY-MV011 | 1
71 | PO-12-117 | 18 | 21 | 205666.02 | 8400862.4 | 5374.727 | 3 | 0.417 | 0.06 | 3.5 | 0.114 | 0.006 | 0.018 | 7.13 | 70 | 13.39 | 10.27 | 0.69 | 2 | 0.29 | 1.32 | 0.011 | 0.017 | 3% | 7% | Hipógeno | 5 | Skarn | 98.25 | 17.19 | 3 | Skarn | HY-MV012 | 0
72 | PO-11-077 | 59.5 | 63 | 205691.89 | 8400954.3 | 5402.549 | 3.5 | 0.147 | 0.021 | 2.4 | 0.081 | 0.041 | 0.079 | 8.7 | 50 | 6.03 | 4.747 | 1.75 | 1 | 1.97 | 0.38 | 0.005 | 0.019 | 3% | 16% | Hipógeno | 2 | Diorite | 177.07 | 19.08 | 3 | Skarn | HY-MV013 | 0
73 | PO-11-078 | 52.8 | 58.1 | 205717.76 | 8401046.2 | 5430.371 | 5.3 | 0.713 | 0.002 | 6.7 | 0.166 | 0.018 | 0.088 | 2.38 | 170 | 7.66 | 20.63 | 1.04 | 4 | 0.04 | 1 | 0.013 | 0.053 | 2% | 9% | Hipógeno | 5 | Skarn | 44.88 | 13.41 | 3 | Skarn | HY-MV014 | 0
74 | PO-11-080 | 38 | 42 | 205743.63 | 8401138.1 | 5458.193 | 4 | 1.029 | 0.003 | 22.3 | 0.259 | 0.076 | 0.185 | 2.44 | 690 | 14.15 | 14.37 | 1.03 | 2 | 0.02 | 1.33 | 0.095 | 0.395 | 9% | 48% | Mixto | 5 | Skarn | 47.93 | 13.63 | 3 | Skarn | HY-MV015 | 0
75 | PO-11-082 | 15 | 22 | 205769.5 | 8401230 | 5486.015 | 7 | 1.113 | 0.042 | 27.2 | 0.86 | 0.151 | 0.309 | 1.02 | 700 | 8.42 | 19.89 | 0.39 | 2 | 0.02 | 1.6 | 0.121 | 0.278 | 11% | 36% | Mixto | 5 | Skarn | 104.28 | 19.33 | 3 | Skarn | HY-MV016 | 0
76 | PO-11-091 | 21.4 | 24.5 | 205795.37 | 8401321.9 | 5513.837 | 3.1 | 0.729 | 0.006 | 3.2 | 0.155 | 0.01 | 0.043 | 1.52 | 140 | 4.33 | 34.4 | 0.08 | 1 | 0.05 | 25.2 | 0.016 | 0.059 | 2% | 10% | Hipógeno | 5 | Skarn | 34.34 | 13.51 | 3 | Skarn | HY-MV017 | 1
77 | PO-11-095 | 46.7 | 50 | 205821.24 | 8401413.8 | 5541.659 | 3.3 | 0.273 | 0.001 | 4.2 | 0.207 | 0.022 | 0.053 | 3.31 | 30 | 15 | 14.04 | 0.82 | 2 | 0.11 | 0.94 | 0.006 | 0.022 | 2% | 10% | Hipógeno | 5 | Skarn | 37.63 | 13.53 | 3 | Skarn | HY-MV018 | 0
78 | PO-11-052 | 87 | 90.6 | 205847.11 | 8401505.7 | 5569.481 | 3.6 | 0.257 | 0.004 | 0.5 | 0.104 | 0.004 | 0.014 | 4.26 | 30 | 12.12 | 14.81 | 1.39 | 2 | 0.88 | 0.39 | 0.006 | 0.011 | 2% | 7% | Hipógeno | 5 | Skarn | 81.47 | 15.01 | 3 | Skarn | HY-MV019 | 0
79 | PO-11-087 | 117 | 120 | 205872.98 | 8401597.6 | 5597.303 | 3 | 0.257 | 0.002 | 4.8 | 0.149 | 0.014 | 0.052 | 2.62 | 30 | 6.68 | 34.87 | 0.76 | 2 | 0.21 | 1.24 | 0.01 | 0.029 | 4% | 15% | Hipógeno | 5 | Skarn | 64.59 | 12.2 | 3 | Skarn | HY-MV020 | 0
80 | PO-11-086 | 199 | 202.4 | 205898.85 | 8401689.5 | 5625.125 | 3.4 | 0.424 | 0.001 | 10.9 | 0.094 | 0.511 | 0.372 | 2.35 | 30 | 13.36 | 6.945 | 0.16 | 2 | 0.02 | 1.9 | 0.003 | 0.028 | 1% | 7% | Hipógeno | 5 | Skarn | 102.83 | 14.44 | 3 | Skarn | HY-MV021 | 0
81 | PO-11-049 | 129 | 132 | 205924.72 | 8401781.4 | 5652.947 | 3 | 2.082 | 0.001 | 8.3 | 0.744 | 0.007 | 0.19 | 1.53 | 30 | 3.14 | 45 | 0.72 | 3 | 0.04 | 3.01 | 0.079 | 0.091 | 4% | 8% | Hipógeno | 5 | Skarn | 81.73 | 11.74 | 3 | Skarn | HY-MV022 | 0
82 | PO-10-026 | 14 | 16.6 | 205950.59 | 8401873.3 | 5680.769 | 2.6 | 1.473 | 0.001 | 21.6 | 0.063 | 0.019 | 0.052 | 2.81 | 30 | 14.15 | 15.08 | 0.35 | 2 | 0.02 | 1.61 | 0.25 | 0.171 | 17% | 29% | Hipógeno | 5 | Skarn | 113.35 | 16.84 | 3 | Skarn | HY-MV023 | 0
83 | PO-12-130 | 75 | 78 | 205976.46 | 8401965.2 | 5708.591 | 3 | 0.211 | 0.013 | 0.5 | 0.073 | 0.003 | 0.017 | 3.73 | 30 | 7.13 | 24.55 | 1.3 | 5 | 0.77 | 0.36 | 0.011 | 0.019 | 5% | 14% | Hipógeno | 5 | Skarn | 182.89 | 14.83 | 3 | Skarn | HY-MV024 | 0
84 | PO-11-085 | 96.8 | 100.3 | 206002.33 | 8402057.1 | 5736.413 | 3.5 | 0.335 | 0.061 | 1.6 | 0.061 | 0.004 | 0.014 | 3.11 | 30 | 14.91 | 15.12 | 0.58 | 4 | 0.28 | 0.91 | 0.011 | 0.018 | 3% | 9% | Hipógeno | 5 | Skarn | 95.71 | 14.7 | 3 | Skarn | HY-MV025 | 0
85 | PO-11-086 | 150 | 154 | 206028.2 | 8402149 | 5764.235 | 4 | 1.773 | 0.002 | 19.2 | 0.459 | 0.007 | 0.044 | 1.59 | 30 | 13.93 | 20.61 | 0.05 | 2 | 0.04 | 5.15 | 0.204 | 1.147 | 12% | 76% | Supergeno | 5 | Skarn | 72.63 | 19.71 | 3 | Skarn | HY-MV026 | 0
86 | PO-11-094 | 232 | 236 | 206054.07 | 8402240.9 | 5792.057 | 4 | 0.209 | 0.001 | 4.9 | 0.089 | 0.028 | 0.048 | 1.35 | 50 | 15 | 7.464 | 0.22 | 1 | 0.08 | 1.06 | 0.003 | 0.014 | 1% | 8% | Hipógeno | 1 | Limestone | 58.58 | 14.62 | 3 | Skarn | HY-MV027 | 1
87 | PO-11-101 | 198 | 201 | 206079.94 | 8402332.8 | 5819.879 | 3 | 0.85 | 0.001 | 4.2 | 0.247 | 0.003 | 0.084 | 3 | 30 | 10.01 | 22.01 | 1.03 | 5 | 0.18 | 0.68 | 0.074 | 0.227 | 9% | 35% | Mixto | 5 | Skarn | 89.38 | 11.11 | 3 | Skarn | HY-MV028 | 0
88 | PO-12-122 | 174.7 | 177 | 206105.81 | 8402424.7 | 5847.701 | 2.3 | 0.716 | 0.001 | 20.9 | 0.102 | 0.056 | 0.652 | 0.89 | 30 | 9.71 | 30.84 | 0.04 | 1 | 0.03 | 2.69 | 0.008 | 0.042 | 1% | 7% | Hipógeno | 5 | Skarn | 119.28 | 15.24 | 3 | Skarn | HY-MV029 | 0
89 | PO-12-112 | 160.4 | 164.4 | 206131.68 | 8402516.6 | 5875.523 | 4 | 0.431 | 0.001 | 4.8 | 0.135 | 0.007 | 0.078 | 2.01 | 30 | 12.6 | 21.89 | 0.51 | 3 | 0.03 | 0.78 | 0.007 | 0.012 | 2% | 4% | Hipógeno | 5 | Skarn | 57.84 | 14.79 | 3 | Skarn | HY-MV030 | 0
90 | PO-12-134 | 180 | 183.2 | 206157.55 | 8402608.5 | 5903.345 | 3.2 | 0.626 | 0.037 | 1.9 | 0.216 | 0.02 | 0.102 | 3.25 | 30 | 3.31 | 34.27 | 1.51 | 2 | 0.17 | 0.81 | 0.015 | 0.035 | 2% | 8% | Hipógeno | 5 | Skarn | 55.25 | 11.35 | 3 | Skarn | HY-MV031 | 0
91 | PO-10-031 | 150 | 152 | 206183.42 | 8402700.4 | 5931.167 | 2 | 0.247 | 0.007 | 3.1 | 0.106 | 0.044 | 0.175 | 1.66 | 50 | 5.14 | 36.82 | 0.47 | 3 | 0.03 | 3.18 | 0.01 | 0.033 | 4% | 17% | Hipógeno | 5 | Skarn | 77.24 | 13.6 | 3 | Skarn | HY-MV032 | 0
92 | PO-11-087 | 135 | 139.2 | 206209.29 | 8402792.3 | 5958.989 | 4.2 | 0.375 | 0.009 | 2.7 | 0.143 | 0.02 | 0.073 | 1.18 | 50 | 15 | 12.62 | 0.48 | 3 | 0.04 | 1.45 | 0.006 | 0.024 | 2% | 8% | Hipógeno | 5 | Skarn | 55.13 | 14.89 | 3 | Skarn | HY-MV033 | 0
93 | PO-11-084 | 153 | 158 | 206235.16 | 8402884.2 | 5986.811 | 5 | 0.18 | 0.023 | 0.9 | 0.048 | 0.02 | 0.044 | 5.44 | 70 | 10.15 | 5.03 | 2.06 | 3 | 0.49 | 0.27 | 0.005 | 0.015 | 3% | 11% | Hipógeno | 4 | Endoskarn | 82.68 | 16.96 | 3 | Skarn | HY-MV034 | 0
94 | PO-10-021 | 104 | 110 | 206261.03 | 8402976.1 | 6014.633 | 6 | 0.252 | 0.002 | 1.2 | 0.075 | 0.004 | 0.141 | 3.9 | 120 | 15 | 9.91 | 0.37 | 2 | 0.16 | 0.61 | 0.007 | 0.008 | 3% | 6% | Hipógeno | 5 | Skarn | 18.18 | 13.36 | 3 | Skarn | HZN-MV001 | 1
95 | PO-10-041 | 131 | 133.8 | 206286.9 | 8403068 | 6042.455 | 2.8 | 0.11 | 0.002 | 2.5 | 0.105 | 0.004 | 0.023 | 3.88 | 100 | 14.25 | 9.456 | 1.1 | 3 | 0.39 | 2.47 | 0.013 | 0.031 | 12% | 40% | Mixto | 5 | Skarn | 118.41 | 18.1 | 3 | Skarn | HZN-MV002 | 0
96 | PO-11-076 | 84 | 90 | 206312.77 | 8403159.9 | 6070.277 | 6 | 0.36 | 0.008 | 15.8 | 1.241 | 0.252 | 0.572 | 2.07 | 150 | 9.28 | 7.004 | 1.02 | 2 | 0.04 | 1.44 | 0.004 | 0.032 | 1% | 10% | Hipógeno | 5 | Skarn | 72.4 | 16.01 | 3 | Skarn | HZN-MV003 | 0
97 | PO-11-094 | 90 | 92.5 | 206338.64 | 8403251.8 | 6098.099 | 2.5 | 0.128 | 0.001 | 0.5 | 0.323 | 0.015 | 0.036 | 2.38 | 40 | 7.86 | 29.42 | 0.78 | 1 | 0.29 | 0.22 | 0.03 | 0.071 | 23% | 79% | Supergeno | 5 | Skarn | 131.63 | 7.98 | 3 | Skarn | HZN-MV004 | 0
98 | PO-11-052 | 165 | 168 | 206364.51 | 8403343.7 | 6125.921 | 3 | 0.201 | 0.001 | 6.9 | 0.088 | 0.04 | 0.668 | 1.76 | 210 | 15 | 7.437 | 0.79 | 4 | 0.02 | 0.98 | 0.003 | 0.017 | 1% | 10% | Hipógeno | 1 | Limestone | 54.8 | 14.61 | 2 | Limestone | HZN-MV005 | 0
99 | PO-11-085 | 139.1 | 141.7 | 206390.38 | 8403435.6 | 6153.743 | 2.6 | 0.543 | 0.001 | 3.4 | 0.123 | 0.024 | 0.171 | 1.57 | 30 | 8.37 | 36.73 | 0.35 | 2 | 0.04 | 0.81 | 0.007 | 0.031 | 1% | 7% | Hipógeno | 5 | Skarn | 48.41 | 13.82 | 3 | Skarn | HZN-MV006 | 0
100 | PO-10-019 | 186 | 191.7 | 206416.25 | 8403527.5 | 6181.565 | 5.7 | 0.66 | 0.003 | 7.9 | 0.635 | 0.048 | 0.121 | 2.69 | 110 | 5.25 | 29.2 | 1.13 | 2 | 0.19 | 1.12 | 0.048 | 0.126 | 7% | 26% | Hipógeno | 5 | Skarn | 93.99 | 15.87 | 3 | Skarn | HZN-MV007 | 0
101 | PO-09-009 | 83.5 | 94 | 206442.12 | 8403619.4 | 6209.387 | 10.5 | 1.26 | 0.003 | 18.9 | 0.474 | 0.035 | 0.112 | 1.22 | 95 | 8.99 | 32.71 | 0.25 | 1.62 | 0.06 | 2.4 | 0.031 | 0.025 | 2% | 4% | Hipógeno | 5 | Skarn | 117.223 | 17.217 | 3 | Skarn | 1049172
102 | PO-09-012 | 150 | 165 | 206467.99 | 8403711.3 | 6237.209 | 15 | 0.347 | 0.009 | 8.7 | 0.604 | 0.421 | 0.837 | 2.13 | 129.1 | 8.66 | 20.46 | 0.69 | 3.04 | 0.15 | 3.76 | 0.006 | 0.011 | 2% | 5% | Hipógeno | 5 | Skarn | 116.711 | 18.83 | 3 | Skarn | 1049173
103 | PO-11-078 | 59.9 | 70.2 | 206493.86 | 8403803.2 | 6265.031 | 10.3 | 0.121 | 0.001 | 0.9 | 0.034 | 0.003 | 0.038 | 3.11 | 71.9 | 10.48 | 10.26 | 0.66 | 4.84 | 0.19 | 2.84 | 0.009 | 0.007 | 7% | 13% | Hipógeno | 5 | Skarn | 124.307 | 18.78 | 3 | Skarn | 1049174
104 | PO-10-015 | 105 | 116 | 206519.73 | 8403895.1 | 6292.853 | 11 | 0.542 | 0.026 | 4.8 | 0.875 | 0.009 | 1.27 | 2.9 | 61.4 | 9.48 | 25.06 | 0.83 | 3.14 | 0.05 | 1.26 | 0.022 | 0.037 | 4% | 11% | Hipógeno | 5 | Skarn | 52.572 | 10.151 | 3 | Skarn | 1049175
105 | PO-09-012 | 34 | 45 | 206545.6 | 8403987 | 6320.675 | 11 | 1.333 | 0.069 | 9 | 0.44 | 0.004 | 0.028 | 3.18 | 68 | 9.05 | 22.21 | 0.35 | 1.69 | 0.06 | 4.41 | 0.049 | 0.036 | 4% | 6% | Hipógeno | 5 | Skarn | 112.028 | 17.395 | 3 | Skarn | 1049176
106 | PO-09-012 | 75 | 90 | 206571.47 | 8404078.9 | 6348.497 | 15 | 0.182 | 0.001 | 2.7 | 0.032 | 0.01 | 0.046 | 1.02 | 90.8 | 26.63 | 8.52 | 0.15 | 4.04 | 0.01 | 0.67 | 0.003 | 0.001 | 2% | 2% | Hipógeno | 5 | Skarn | 93.357 | 17.623 | 3 | Skarn | 1049177
107 | PO-09-012 | 165 | 180 | 206597.34 | 8404170.8 | 6376.319 | 15 | 0.312 | 0.042 | 4.9 | 0.208 | 0.344 | 0.624 | 4.53 | 95.8 | 8.49 | 10.08 | 1.17 | 4.74 | 0.76 | 1.96 | 0.005 | 0.011 | 2% | 5% | Hipógeno | 5 | Skarn | 157.439 | 21.053 | 3 | Skarn | 1049178
108 | PO-09-013 | 90 | 105 | 206623.21 | 8404262.7 | 6404.141 | 15 | 1.088 | 0.001 | 7.6 | 0.244 | 0.012 | 0.461 | 1.23 | 83.5 | 8.74 | 38.43 | 0.17 | 1.86 | 0.02 | 1.96 | 0.034 | 0.037 | 3% | 7% | Hipógeno | 5 | Skarn | 69.154 | 12.275 | 3 | Skarn | 1049179
109 | PO-10-015 | 75 | 90 | 206649.08 | 8404354.6 | 6431.963 | 15 | 0.165 | 0.007 | 1.7 | 1.23 | 0.028 | 0.095 | 3.85 | 51.4 | 7.34 | 25.44 | 1.37 | 3.29 | 0.19 | 0.38 | 0.011 | 0.01 | 7% | 13% | Hipógeno | 5 | Skarn | 94.838 | 15.423 | 3 | Skarn | 1049180
110 | PO-10-017 | 56 | 71 | 206674.95 | 8404446.5 | 6459.785 | 15 | 0.085 | 0.002 | 1.1 | 0.062 | 0.01 | 0.028 | 5.94 | 63.5 | 15.16 | 8.61 | 1.68 | 1.85 | 0.29 | 0.1 | 0.009 | 0.007 | 11% | 19% | Hipógeno | 5 | Skarn | 86.26 | 17.245 | 3 | Skarn | 1049181
111 | PO-10-017 | 146 | 161 | 206700.82 | 8404538.4 | 6487.607 | 15 | 0.819 | 0.001 | 6.2 | 0.445 | 0.016 | 0.097 | 3.16 | 179 | 8.78 | 27 | 0.77 | 1.27 | 0.1 | 0.73 | 0.078 | 0.109 | 10% | 23% | Hipógeno | 5 | Skarn | 62.19 | 14.757 | 3 | Skarn | 1049182
112 | PO-10-019 | 94 | 106 | 206726.69 | 8404630.3 | 6515.429 | 12 | 0.242 | 0.017 | 2.4 | 0.156 | 0.028 | 0.099 | 4.29 | 83 | 6.1 | 23.61 | 0.9 | 1.82 | 0.75 | 0.73 | 0.009 | 0.011 | 4% | 8% | Hipógeno | 5 | Skarn | 111.577 | 18.295 | 3 | Skarn | 1049183
113 | PO-10-019 | 139 | 154 | 206752.56 | 8404722.2 | 6543.251 | 15 | 0.81 | 0.051 | 5.3 | 0.244 | 0.014 | 0.068 | 3.27 | 65.1 | 7.6 | 21.87 | 1.16 | 2.51 | 0.45 | 1.04 | 0.019 | 0.015 | 2% | 4% | Hipógeno | 5 | Skarn | 110.663 | 18.441 | 3 | Skarn | 1049184
114 | PO-10-020 | 90 | 105.4 | 206778.43 | 8404814.1 | 6571.073 | 15.4 | 1.311 | 0.027 | 3.4 | 0.403 | 0.007 | 0.052 | 1.37 | 92.3 | 7.47 | 26.94 | 0.45 | 2.54 | 0.04 | 1.26 | 0.092 | 0.133 | 7% | 17% | Hipógeno | 5 | Skarn | 105.335 | 17.687 | 3 | Skarn | 1049185
115 | PO-10-031 | 152 | 165 | 206804.3 | 8404906 | 6598.895 | 13 | 0.109 | 0.001 | 1.7 | 0.04 | 0.013 | 0.038 | 2.33 | 65.6 | 5.19 | 32.82 | 0.78 | 3.4 | 0.11 | 2.35 | 0.006 | 0.004 | 6% | 9% | Hipógeno | 5 | Skarn | 73.532 | 14.45 | 3 | Skarn | 1049186
116 | PO-10-034 | 56.8 | 71.8 | 206830.17 | 8404997.9 | 6626.717 | 15 | 0.919 | 0.037 | 4.3 | 0.466 | 0.006 | 0.052 | 2.21 | 95.1 | 4.91 | 31.88 | 0.41 | 3.59 | 0.63 | 1.32 | 0.026 | 0.024 | 3% | 5% | Hipógeno | 5 | Skarn | 78.755 | 12.992 | 3 | Skarn | 1049187
117 | PO-10-037 | 30 | 47.5 | 206856.04 | 8405089.8 | 6654.539 | 17.5 | 0.129 | 0.005 | 1.3 | 0.053 | 0.005 | 0.115 | 2.92 | 79.8 | 17.77 | 14.13 | 0.52 | 2.74 | 0.33 | 1.03 | 0.011 | 0.007 | 9% | 14% | Hipógeno | 5 | Skarn | 77.547 | 14.558 | 3 | Skarn | 1049188
118 | PO-11-052 | 102.6 | 117.6 | 206881.91 | 8405181.7 | 6682.361 | 15 | 1.13 | 0.005 | 1.6 | 0.289 | 0.0005 | 0.034 | 3.42 | 50.9 | 5.75 | 29.12 | 1.39 | 4.12 | 0.26 | 0.89 | 0.178 | 0.187 | 16% | 32% | Mixto | 5 | Skarn | 51.63 | 12.604 | 3 | Skarn | 1049189
119 | PO-11-052 | 117.6 | 132.6 | 206907.78 | 8405273.6 | 6710.183 | 15 | 0.255 | 0.005 | 1 | 0.114 | 0.002 | 0.025 | 4.57 | 47.7 | 18.17 | 7.08 | 0.79 | 3.04 | 0.38 | 0.43 | 0.013 | 0.008 | 5% | 8% | Hipógeno | 5 | Skarn | 53.571 | 15.374 | 3 | Skarn | 1049190
120 | PO-11-052 | 132.6 | 147.6 | 206933.65 | 8405365.5 | 6738.005 | 15 | 0.25 | 0.001 | 2.5 | 0.096 | 0.004 | 0.149 | 4.32 | 69 | 22.65 | 7.06 | 0.73 | 1.85 | 0.04 | 0.56 | 0.009 | 0.006 | 4% | 6% | Hipógeno | 5 | Skarn | 17.601 | 12.455 | 3 | Skarn | 1049191
121 | PO-11-059 | 89.6 | 104.6 | 206959.52 | 8405457.4 | 6765.827 | 15 | 0.652 | 0.022 | 5.6 | 0.273 | 0.017 | 0.08 | 5.77 | 436.9 | 9.17 | 9.07 | 1.85 | 2.23 | 0.08 | 0.82 | 0.03 | 0.026 | 5% | 9% | Hipógeno | 5 | Skarn | 41.694 | 13.142 | 3 | Skarn | 1049192
122 | PO-11-059 | 186.8 | 201.8 | 206985.39 | 8405549.3 | 6793.649 | 15 | 0.445 | 0.006 | 3.2 | 0.134 | 0.008 | 0.1 | 1.95 | 55.1 | 9.63 | 26 | 0.5 | 3.3 | 0.09 | 0.67 | 0.024 | 0.034 | 5% | 13% | Hipógeno | 5 | Skarn | 108.241 | 16.049 | 3 | Skarn | 1049193
123 | PO-11-088 | 64.5 | 79.5 | 207011.26 | 8405641.2 | 6821.471 | 15 | 0.086 | 0.001 | 0.25 | 0.057 | 0.002 | 0.049 | 5.3 | 38.9 | 22.75 | 6.92 | 0.41 | 2.39 | 0.08 | 0.03 | 0.057 | 0.002 | 66% | 69% | Mixto | 5 | Skarn | 13.384 | 14.942 | 3 | Skarn | 1049194
124 | PO-11-088 | 174.5 | 189.5 | 207037.13 | 8405733.1 | 6849.293 | 15 | 0.327 | 0.021 | 5.5 | 0.137 | 0.051 | 0.096 | 2.97 | 76.8 | 11.73 | 17.87 | 0.65 | 2.84 | 0.12 | 1.42 | 0.009 | 0.008 | 3% | 5% | Hipógeno | 5 | Skarn | 103.089 | 18.919 | 3 | Skarn | 1049195
125 | PO-10-016 | 156.9 | 171.9 | 207063 | 8405825 | 6877.115 | 15 | 0.171 | 0.019 | 0.6 | 0.062 | 0.005 | 0.017 | 5.22 | 32.1 | 10.4 | 4.92 | 2.11 | 3.98 | 0.98 | 0.54 | 0.007 | 0.004 | 4% | 6% | Hipógeno | 5 | Skarn | 124.966 | 20.23 | 3 | Skarn | 1049196
126 | PO-10-031 | 90 | 105 | 207088.87 | 8405916.9 | 6904.937 | 15 | 1.308 | 0.001 | 5.9 | 0.515 | 0.004 | 0.036 | 1.93 | 78.2 | 4.61 | 39.33 | 0.54 | 1.52 | 0.03 | 1.35 | 0.094 | 0.11 | 7% | 16% | Hipógeno | 5 | Skarn | 93.043 | 14.498 | 3 | Skarn | 1049197
127 | PO-10-035 | 45 | 60 | 207114.74 | 8406008.8 | 6932.759 | 15 | 1.078 | 0.013 | 1.9 | 0.378 | 0.011 | 0.041 | 3.67 | 68.1 | 5.93 | 25.46 | 1.13 | 1.74 | 0.4 | 1.47 | 0.188 | 0.039 | 17% | 21% | Hipógeno | 5 | Skarn | 76.271 | 15.626 | 3 | Skarn | 1049198
128 | PO-10-044 | 116.2 | 130.5 | 207140.61 | 8406100.7 | 6960.581 | 14.3 | 0.157 | 0.013 | 1 | 0.056 | 0.029 | 0.031 | 2.93 | 29.4 | 14.65 | 4.43 | 0.74 | 5.32 | 0.09 | 0.73 | 0.004 | 0.004 | 3% | 5% | Hipógeno | 5 | Skarn | 85.857 | 17.778 | 3 | Skarn | 1049199
129 | PO-11-072 | 225 | 240 | 207166.48 | 8406192.6 | 6988.403 | 15 | 0.987 | 0.001 | 11.6 | 0.269 | 0.006 | 0.032 | 2.79 | 73.8 | 10.89 | 22.34 | 0.2 | 1.96 | 0.02 | 2.63 | 0.079 | 0.098 | 8% | 18% | Hipógeno | 5 | Skarn | 127.33 | 18.985 | 3 | Skarn | 1049200
130 | PO-12-132 | 149 | 164 | 207192.35 | 8406284.5 | 7016.225 | 15 | 1.246 | 0.052 | 4.5 | 0.48 | 0.003 | 0.033 | 1.13 | 67 | 4.05 | 40 | 0.28 | 1.95 | 0.005 | 1.31 | 0.09 | 0.121 | 7% | 17% | Hipógeno | 5 | Skarn | 71.063 | 12.965 | 3 | Skarn | 1049201
131 | PO-12-134 | 33.2 | 46 | 207218.22 | 8406376.4 | 7044.047 | 12.8 | 0.035 | 0.002 | 0.25 | 0.045 | 0.0005 | 0.013 | 5.32 | 50.5 | 4.98 | 24.05 | 1.25 | 2.99 | 1.08 | 0.05 | 0.005 | 0.003 | 14% | 23% | Hipógeno | 5 | Skarn | 146.828 | 18.484 | 3 | Skarn | 1049202
132 | PO-12-134 | 63.2 | 78.2 | 207244.09 | 8406468.3 | 7071.869 | 15 | 0.091 | 0.01 | 0.25 | 0.074 | 0.0005 | 0.011 | 3.04 | 47.3 | 4.36 | 34.4 | 0.63 | 2.98 | 0.43 | 0.17 | 0.013 | 0.018 | 14% | 34% | Mixto | 5 | Skarn | 99.128 | 14.211 | 3 | Skarn | 1049203
133 | PO-10-026 | 27.4 | 42.1 | 207269.96 | 8406560.2 | 7099.691 | 14.7 | 0.834 | 0.053 | 16.7 | 0.296 | 0.092 | 0.168 | 3.32 | 100.9 | 8.87 | 23.73 | 0.64 | 1.46 | 0.19 | 3.51 | 0.058 | 0.036 | 7% | 11% | Hipógeno | 5 | Skarn | 71.854 | 15.794 | 3 | Skarn | 1049204
134 | PO-11-064 | 159.9 | 171.8 | 207295.83 | 8406652.1 | 7127.513 | 11.9 | 0.193 | 0.003 | 0.6 | 0.086 | 0.0005 | 0.015 | 1.1 | 47.2 | 1.85 | 40 | 0.62 | 2.06 | 0.07 | 0.23 | 0.027 | 0.042 | 14% | 36% | Mixto | 5 | Skarn | 64.932 | 12.748 | 3 | Skarn | 1049205
135 | PO-11-084 | 122.4 | 137.4 | 207321.7 | 8406744 | 7155.335 | 15 | 1.328 | 0.124 | 3.6 | 0.287 | 0.005 | 0.088 | 2.29 | 75.8 | 6.16 | 24.91 | 0.82 | 4.17 | 0.33 | 0.21 | 0.035 | 0.039 | 3% | 6% | Hipógeno | 5 | Skarn | 96.219 | 16.361 | 3 | Skarn | 1049206
136 | PO-11-101 | 177 | 187 | 207347.57 | 8406835.9 | 7183.157 | 10 | 1.124 | 0.001 | 3.7 | 0.785 | 0.0005 | 0.022 | 3.3 | 54.4 | 7.16 | 24.7 | 1.26 | 3.47 | 0.27 | 2.09 | 0.207 | 0.404 | 18% | 54% | Mixto | 5 | Skarn | 61.701 | 12.11 | 3 | Skarn | 1049207
137 | PO-11-056 | 212 | 227 | 207373.44 | 8406927.8 | 7210.979 | 15 | 0.692 | 0.001 | 2.1 | 0.224 | 0.043 | 0.084 | 4.05 | 48.1 | 6.2 | 22.45 | 1.49 | 2.79 | 0.6 | 0.72 | 0.063 | 0.094 | 9% | 23% | Hipógeno | 5 | Skarn | 71.577 | 17.245 | 3 | Skarn | 1049208
138 | PO-11-062 | 15 | 30 | 207399.31 | 8407019.7 | 7238.801 | 15 | 0.292 | 0.019 | 0.6 | 0.11 | 0.001 | 0.01 | 2.75 | 30.6 | 9.97 | 9.76 | 0.94 | 3.97 | 0.36 | 0.73 | 0.056 | 0.013 | 19% | 24% | Hipógeno | 5 | Skarn | 91.916 | 14.556 | 3 | Skarn | 1049209
139 | PO-11-076 | 199.7 | 214.7 | 207425.18 | 8407111.6 | 7266.623 | 15 | 1.167 | 0.001 | 7.3 | 0.705 | 0.002 | 0.023 | 2.72 | 61.3 | 8.22 | 24.17 | 1.23 | 2.83 | 0.28 | 0.64 | 0.2 | 0.432 | 17% | 54% | Mixto | 5 | Skarn | 79.625 | 17.347 | 3 | Skarn | 1049210
140 | PO-11-077 | 75.2 | 90.2 | 207451.05 | 8407203.5 | 7294.445 | 15 | 0.391 | 0.002 | 3.2 | 0.078 | 0.027 | 0.231 | 1.49 | 59.2 | 14.45 | 25.93 | 0.39 | 2.31 | 0.005 | 0.76 | 0.007 | 0.006 | 2% | 3% | Hipógeno | 5 | Skarn | 68.645 | 13.628 | 3 | Skarn | 1049211
141 | PO-11-077 | 90.2 | 105.2 | 207476.92 | 8407295.4 | 7322.267 | 15 | 0.502 | 0.001 | 3.2 | 0.349 | 0.189 | 0.943 | 1.97 | 55.8 | 9.64 | 24.47 | 0.47 | 3.53 | 0.03 | 1.2 | 0.009 | 0.012 | 2% | 4% | Hipógeno | 5 | Skarn | 108.936 | 15.916 | 3 | Skarn | 1049212
142 | PO-11-080 | 45 | 63.1 | 207502.79 | 8407387.3 | 7350.089 | 18.1 | 1.258 | 0.014 | 14.5 | 1.132 | 0.064 | 0.181 | 1.59 | 117.8 | 13.54 | 12.57 | 0.45 | 2.15 | 0.02 | 2.2 | 0.026 | 0.016 | 2% | 3% | Hipógeno | 5 | Skarn | 68.888 | 17.076 | 3 | Skarn | 1049213
143 | PO-11-084 | 92.4 | 107.4 | 207528.66 | 8407479.2 | 7377.911 | 15 | 0.347 | 0.045 | 9.4 | 0.207 | 0.138 | 0.234 | 6.02 | 60 | 8.84 | 7.37 | 2.1 | 1.23 | 0.31 | 1.01 | 0.005 | 0.005 | 1% | 3% | Hipógeno | 5 | Skarn | 87.885 | 17.288 | 3 | Skarn | 1049214
144 | PO-11-087 | 154.2 | 169.2 | 207554.53 | 8407571.1 | 7405.733 | 15 | 0.19 | 0.004 | 2 | 0.383 | 0.014 | 0.165 | 4.3 | 37.1 | 15.41 | 12.28 | 0.66 | 2.75 | 0.28 | 0.82 | 0.003 | 0.003 | 2% | 3% | Hipógeno | 5 | Skarn | 30.606 | 15.493 | 3 | Skarn | 1049215
145 | PO-11-087 | 169.2 | 184.2 | 207580.4 | 8407663 | 7433.555 | 15 | 0.126 | 0.001 | 1.3 | 0.075 | 0.003 | 0.076 | 4.12 | 39.7 | 21.23 | 7.79 | 0.48 | 2.03 | 0.11 | 0.53 | 0.003 | 0.003 | 2% | 5% | Hipógeno | 5 | Skarn | 25.584 | 14.414 | 3 | Skarn | 1049216
146 | PO-11-094 | 194 | 209 | 207606.27 | 8407754.9 | 7461.377 | 15 | 0.9 | 0.001 | 6.7 | 0.222 | 0.003 | 0.03 | 3.6 | 41.8 | 17.17 | 16.01 | 0.41 | 2.56 | 0.07 | 0.77 | 0.072 | 0.215 | 8% | 32% | Mixto | 5 | Skarn | 69.231 | 14.197 | 3 | Skarn | 1049217
147 | PO-11-094 | 209 | 224 | 207632.14 | 8407846.8 | 7489.199 | 15 | 1.003 | 0.001 | 14.2 | 0.404 | 0.037 | 0.123 | 3.65 | 45.5 | 12.53 | 14.79 | 0.81 | 2.98 | 0.1 | 1.31 | 0.065 | 0.086 | 6% | 15% | Hipógeno | 5 | Skarn | 95.877 | 15.523 | 3 | Skarn | 1049218
148 | PO-12-122 | 150 | 165 | 207658.01 | 8407938.7 | 7517.021 | 15 | 0.975 | 0.001 | 10.3 | 0.207 | 0.006 | 0.344 | 2.58 | 47.7 | 18 | 21.01 | 0.26 | 1.64 | 0.005 | 1.89 | 0.015 | 0.012 | 2% | 3% | Hipógeno | 5 | Skarn | 100.108 | 14.918 | 3 | Skarn | 1049219
149 | PO-12-122 | 195 | 210 | 207683.88 | 8408030.6 | 7544.843 | 15 | 0.416 | 0.001 | 5.9 | 0.228 | 0.033 | 0.095 | 4.93 | 45.2 | 14.58 | 11.06 | 0.57 | 2.42 | 0.09 | 0.82 | 0.017 | 0.028 | 4% | 11% | Hipógeno | 5 | Skarn | 113.584 | 19.522 | 3 | Skarn | 1049220
150 | PO-12-122 | 210 | 225 | 207709.75 | 8408122.5 | 7572.665 | 15 | 0.411 | 0.002 | 7.3 | 0.105 | 0.021 | 0.213 | 4.23 | 38.9 | 18.94 | 6.4 | 0.51 | 1.83 | 0.005 | 1.15 | 0.008 | 0.009 | 2% | 4% | Hipógeno | 5 | Skarn | 106.779 | 17.064 | 3 | Skarn | 1049221
151 | PO-09-006 | 105 | 120 | 207735.62 | 8408214.4 | 7600.487 | 15 | 0.53 | 0.001 | 2.4 | 0.155 | 0.001 | 0.026 | 3.88 | 35.3 | 7.2 | 20.51 | 1.42 | 4.61 | 0.06 | 0.49 | 0.03 | 0.079 | 6% | 21% | Hipógeno | 5 | Skarn | 126.957 | 18.885 | 3 | Skarn | 1049490
152 | PO-09-012 | 90 | 105 | 207761.49 | 8408306.3 | 7628.309 | 15 | 0.331 | 0.001 | 5 | 0.056 | 0.016 | 0.637 | 0.93 | 57 | 22.69 | 15.76 | 0.23 | 2.41 | 0.02 | 1.53 | 0.004 | 0.009 | 1% | 4% | Hipógeno | 5 | Skarn | 75.116 | 13.764 | 3 | Skarn | 1049491
153 | PO-09-012 | 135 | 150 | 207787.36 | 8408398.2 | 7656.131 | 15 | 1.35 | 0.003 | 2.2 | 0.226 | 0.005 | 0.065 | 3.04 | 33.2 | 7.59 | 27.43 | 1.46 | 3.72 | 0.09 | 1.31 | 0.032 | 0.07 | 2% | 8% | Hipógeno | 5 | Skarn | 73.027 | 15.065 | 3 | Skarn | 1049492
154 | PO-09-013 | 15 | 30 | 207813.23 | 8408490.1 | 7683.953 | 15 | 0.264 | 0.002 | 2.4 | 0.26 | 0.006 | 0.023 | 1.82 | 55 | 6.69 | 26.97 | 0.61 | 3.18 | 0.04 | 0.07 | 0.184 | 0.005 | 70% | 72% | Supergeno | 5 | Skarn | 22.295 | 10.121 | 3 | Skarn | 1049493
155 | PO-09-013 | 30 | 45 | 207839.1 | 8408582 | 7711.775 | 15 | 0.891 | 0.005 | 3.2 | 0.344 | 0.023 | 0.069 | 1.37 | 49.4 | 5.48 | 31.5 | 0.64 | 1.95 | 0.03 | 0.95 | 0.125 | 0.087 | 14% | 24% | Hipógeno | 5 | Skarn | 27.546 | 11.745 | 3 | Skarn | 1049494
156 | PO-10-040 | 75 | 97.2 | 207864.97 | 8408673.9 | 7739.597 | 22.2 | 0.492 | 0.029 | 3.7 | 0.366 | 0.059 | 0.162 | 3.49 | 54.6 | 6.32 | 20.94 | 0.97 | 2.66 | 0.51 | 1.5 | 0.011 | 0.018 | 2% | 6% | Hipógeno | 5 | Skarn | 124.537 | 18.013 | 3 | Skarn | 1049495
157 | PO-10-041 | 217.1 | 232.1 | 207890.84 | 8408765.8 | 7767.419 | 15 | 0.453 | 0.001 | 4.3 | 0.689 | 0.003 | 0.025 | 2.15 | 46.8 | 10.58 | 23.6 | 0.61 | 1.74 | 0.09 | 0.6 | 0.081 | 0.193 | 18% | 60% | Mixto | 5 | Skarn | 83.811 | 16.478 | 3 | Skarn | 1049497
158 | PO-10-042 | 45 | 60 | 207916.71 | 8408857.7 | 7795.241 | 15 | 0.795 | 0.07 | 6.4 | 0.799 | 0.039 | 0.101 | 2.77 | 56.9 | 7.82 | 25.31 | 1.37 | 2.25 | 0.08 | 1.54 | 0.017 | 0.024 | 2% | 5% | Hipógeno | 5 | Skarn | 72.865 | 16.513 | 3 | Skarn | 1049498
159 | PO-10-042 | 60 | 75 | 207942.58 | 8408949.6 | 7823.063 | 15 | 0.276 | 0.007 | 3.1 | 0.103 | 0.035 | 0.077 | 4.68 | 69.7 | 10.09 | 7.39 | 1.18 | 2.9 | 1.23 | 0.69 | 0.007 | 0.013 | 3% | 7% | Hipógeno | 5 | Skarn | 113.058 | 18.184 | 3 | Skarn | 1049499
160 | PO-10-043 | 56.6 | 75.4 | 207968.45 | 8409041.5 | 7850.885 | 18.8 | 0.725 | 0.004 | 9.5 | 0.196 | 0.015 | 0.089 | 2.2 | 48.9 | 9.63 | 25.59 | 1.01 | 3.93 | 0.18 | 1.28 | 0.008 | 0.013 | 1% | 3% | Hipógeno | 5 | Skarn | 79.791 | 13.998 | 3 | Skarn | 1049500
161 | PO-11-052 | 190 | 205 | 207994.32 | 8409133.4 | 7878.707 | 15 | 0.314 | 0.004 | 3.8 | 0.059 | 0.007 | 0.312 | 2.55 | 59.9 | 25.7 | 5.56 | 0.81 | 2.27 | 0.08 | 1.29 | 0.003 | 0.005 | 1% | 3% | Hipógeno | 5 | Skarn | 66.033 | 14.104 | 3 | Skarn | 1049501
162 | PO-11-057 | 165 | 180 | 208020.19 | 8409225.3 | 7906.529 | 15 | 0.145 | 0.007 | 6.7 | 0.16 | 0.048 | 0.198 | 5.04 | 45 | 6.5 | 15.07 | 2.26 | 3.1 | 0.37 | 0.69 | 0.004 | 0.009 | 3% | 9% | Hipógeno | 5 | Skarn | 78.78 | 16.682 | 3 | Skarn | 1049502
163 | PO-11-084 | 77.4 | 92.4 | 208046.06 | 8409317.2 | 7934.351 | 15 | 0.264 | 0.028 | 3.2 | 0.19 | 0.046 | 0.282 | 4.03 | 68 | 6.38 | 21.38 | 1.66 | 1.15 | 0.55 | 0.96 | 0.006 | 0.012 | 2% | 7% | Hipógeno | 5 | Skarn | 79.55 | 18.535 | 3 | Skarn | 1049504
164 | PO-11-101 | 156.9 | 171 | 208071.93 | 8409409.1 | 7962.173 | 14.1 | 0.275 | 0.003 | 1.5 | 0.164 | 0.008 | 0.038 | 4.38 | 38.3 | 13.03 | 12.78 | 1.08 | 2.86 | 0.19 | 0.39 | 0.036 | 0.081 | 13% | 43% | Mixto | 5 | Skarn | 42.289 | 14.051 | 3 | Skarn | 1049505
165 | PO-12-112 | 152 | 167 | 208097.8 | 8409501 | 7989.995 | 15 | 0.048 | 0.001 | 0.8 | 0.022 | 0.002 | 0.028 | 3.89 | 43.8 | 11.49 | 17.2 | 1.06 | 4.14 | 0.03 | 0.19 | 0.002 | 0.002 | 4% | 8% | Hipógeno | 5 | Skarn | 99.255 | 18.044 | 3 | Skarn | 1049506
166 | PO-09-013 | 125.7 | 140 | 208123.67 | 8409592.9 | 8017.817 | 14.3 | 0.157 | 0.007 | 1.6 | 0.058 | 0.034 | 0.075 | 4.07 | 46.7 | 7.4 | 15.19 | 0.99 | 3.62 | 0.81 | 2.53 | 0.004 | 0.006 | 3% | 6% | Hipógeno | 5 | Skarn | 142.648 | 20.989 | 3 | Skarn | 1049507
167 | PO-10-016 | 45 | 60 | 208149.54 | 8409684.8 | 8045.639 | 15 | 0.473 | 0.002 | 3.9 | 0.112 | 0.009 | 0.592 | 1.9 | 77.8 | 19.58 | 16.77 | 0.41 | 1.5 | 0.01 | 2.44 | 0.007 | 0.013 | 1% | 4% | Hipógeno | 5 | Skarn | 54.315 | 13.873 | 3 | Skarn | 1049508
168 | PO-10-015 | 165 | 180 | 208175.41 | 8409776.7 | 8073.461 | 15 | 0.458 | 0.007 | 2.3 | 0.08 | 0.026 | 0.037 | 5.19 | 32.8 | 7.67 | 7.48 | 1.87 | 3.33 | 1.07 | 1.27 | 0.007 | 0.01 | 2% | 4% | Hipógeno | 5 | Skarn | 136.217 | 20.844 | 3 | Skarn | 1049509
169 | PO-10-024 | 34 | 48 | 208201.28 | 8409868.6 | 8101.283 | 14 | 0.148 | 0.003 | 0.25 | 0.057 | 0.0005 | 0.009 | 4.1 | 31.7 | 8.32 | 14.11 | 0.83 | 4.33 | 0.97 | 0.3 | 0.013 | 0.019 | 9% | 22% | Hipógeno | 5 | Skarn | 126.626 | 15.657 | 3 | Skarn | 1049511
170 | PO-10-024 | 64 | 78 | 208227.15 | 8409960.5 | 8129.105 | 14 | 0.111 | 0.001 | 0.25 | 0.049 | 0.0005 | 0.009 | 5.24 | 29.5 | 8.18 | 10.51 | 1.2 | 2.26 | 0.68 | 0.19 | 0.01 | 0.019 | 9% | 26% | Hipógeno | 5 | Skarn | 82.374 | 14.54 | 3 | Skarn | 1049512
171 | PO-10-026 | 16.6 | 27.4 | 208253.02 | 8410052.4 | 8156.927 | 10.8 | 1.856 | 0.056 | 33.5 | 0.359 | 0.026 | 0.084 | 3.37 | 50.2 | 7.02 | 28.73 | 0.84 | 1.17 | 0.28 | 5.69 | 0.087 | 0.132 | 5% | 12% | Hipógeno | 5 | Skarn | 104.305 | 18.319 | 3 | Skarn | 1049513
172 | PO-10-031 | 30 | 45 | 208278.89 | 8410144.3 | 8184.749 | 15 | 0.921 | 0.108 | 7.3 | 0.926 | 0.37 | 0.946 | 0.03 | 49.5 | 0.03 | 20.54 | 0.005 | 0.005 | 0.005 | 2.02 | 0.012 | 0.047 | 1% | 6% | Hipógeno | 5 | Skarn | 119.687 | 19.727 | 3 | Skarn | 1049514
173 | PO-10-031 | 168.3 | 179 | 208304.76 | 8410236.2 | 8212.571 | 10.7 | 0.177 | 0.012 | 2.9 | 0.071 | 0.003 | 0.023 | 1.09 | 41.8 | 4.44 | 30.8 | 0.32 | 3.02 | 0.11 | 1.35 | 0.006 | 0.006 | 3% | 7% | Hipógeno | 5 | Skarn | 62.824 | 15.274 | 3 | Skarn | 1049515
174 | PO-10-035 | 15 | 30 | 208330.63 | 8410328.1 | 8240.393 | 15 | 0.179 | 0.001 | 0.6 | 0.112 | 0.0005 | 0.009 | 3.93 | 31.1 | 6.27 | 21.86 | 0.76 | 4.2 | 0.75 | 0.2 | 0.092 | 0.014 | 51% | 59% | Mixto | 5 | Skarn | 90.285 | 15.185 | 3 | Skarn | 1049516
175 | PO-10-040 | 35 | 45 | 208356.5 | 8410420 | 8268.215 | 10 | 0.118 | 0.023 | 1.5 | 0.092 | 0.144 | 0.185 | 7.97 | 48.4 | 8.28 | 4.02 | 1.75 | 1.56 | 1.47 | 0.24 | 0.023 | 0.009 | 19% | 27% | Hipógeno | 5 | Skarn | 102.378 | 17.772 | 3 | Skarn | 1049518
176 | PO-10-041 | 247.1 | 262.2 | 208382.37 | 8410511.9 | 8296.037 | 15.1 | 0.159 | 0.004 | 3 | 0.267 | 0.05 | 0.081 | 5.32 | 59.2 | 5.03 | 11.67 | 2.09 | 1.48 | 0.72 | 0.54 | 0.009 | 0.047 | 6% | 35% | Mixto | 5 | Skarn | 116.633 | 20.967 | 3 | Skarn | 1049519
177 | PO-11-054 | 173 | 188 | 208408.24 | 8410603.8 | 8323.859 | 15 | 0.269 | 0.014 | 1.9 | 0.145 | 0.036 | 0.082 | 4.79 | 38.6 | 6.01 | 20.16 | 2.1 | 2.67 | 0.7 | 0.46 | 0.028 | 0.058 | 10% | 32% | Mixto | 5 | Skarn | 122.513 | 18.769 | 3 | Skarn | 1049520
178 | PO-11-059 | 74.6 | 84.7 | 208434.11 | 8410695.7 | 8351.681 | 10.1 | 0.492 | 0.033 | 1.7 | 0.236 | 0.01 | 0.025 | 5.21 | 58.6 | 11.11 | 9.37 | 1.29 | 2.32 | 0.92 | 0.53 | 0.016 | 0.053 | 3% | 14% | Hipógeno | 5 | Skarn | 129.32 | 20.275 | 3 | Skarn | 1049521
179 | PO-11-079 | 60 | 72.1 | 208459.98 | 8410787.6 | 8379.503 | 12.1 | 0.333 | 0.015 | 0.25 | 0.2 | 0.0005 | 0.01 | 4.24 | 21.9 | 4.7 | 19.88 | 1.18 | 1.55 | 0.97 | 0.38 | 0.018 | 0.065 | 5% | 25% | Hipógeno | 5 | Skarn | 86.615 | 12.233 | 3 | Skarn | 1049522
180 | PO-11-080 | 15 | 30 | 208485.85 | 8410879.5 | 8407.325 | 15 | 0.098 | 0.011 | 1.2 | 0.05 | 0.0005 | 0.011 | 2.13 | 30.1 | 11.33 | 13.8 | 0.64 | 4.7 | 0.17 | 0.29 | 0.016 | 0.017 | 16% | 34% | Mixto | 5 | Skarn | 51.681 | 14.984 | 3 | Skarn | 1049523
181 | PO-11-087 | 139.2 | 154.2 | 208511.72 | 8410971.4 | 8435.147 | 15 | 0.33 | 0.007 | 1.2 | 0.787 | 0.017 | 0.036 | 3.24 | 68.5 | 8.68 | 18.84 | 1.43 | 2.9 | 0.49 | 0.57 | 0.006 | 0.008 | 2% | 4% | Hipógeno | 5 | Skarn | 84.925 | 15.762 | 3 | Skarn | 1049525
182 | PO-11-088 | 35 | 49.5 | 208537.59 | 8411063.3 | 8462.969 | 14.5 | 0.597 | 0.012 | 1.6 | 0.132 | 0.0005 | 0.016 | 3.18 | 58.3 | 17.94 | 16.16 | 0.7 | 1.82 | 0.23 | 0.42 | 0.109 | 0.177 | 18% | 48% | Mixto | 5 | Skarn | 48.077 | 12.823 | 3 | Skarn | 1049526
183 | PO-11-101 | 187.9 | 198 | 208563.46 | 8411155.2 | 8490.791 | 10.1 | 0.365 | 0.001 | 1.4 | 0.102 | 0.004 | 0.039 | 4.58 | 51.9 | 12.75 | 8.22 | 1.38 | 4.82 | 0.19 | 0.4 | 0.026 | 0.106 | 7% | 36% | Mixto | 5 | Skarn | 96.629 | 16.334 | 3 | Skarn | 1049527
184 | PO-10-020 | 75 | 90 | 208589.33 | 8411247.1 | 8518.613 | 15 | 0.463 | 0.004 | 4.2 | 0.152 | 0.011 | 0.025 | 4.41 | 53.6 | 9 | 12.37 | 1.45 | 3.09 | 0.6 | 0.51 | 0.036 | 0.101 | 8% | 30% | Hipógeno | 5 | Skarn | 95.178 | 16.349 | 3 | Skarn | 1049528
185 | PO-10-038 | 67.8 | 78.9 | 208615.2 | 8411339 | 8546.435 | 11.1 | 0.098 | 0.001 | 1 | 0.064 | 0.009 | 0.019 | 5.93 | 31.8 | 7.74 | 15.66 | 1.39 | 4.05 | 0.98 | 0.31 | 0.007 | 0.019 | 7% | 27% | Hipógeno | 5 | Skarn | 117.071 | 18.385 | 3 | Skarn | 1049529
186 | PO-10-044 | 30 | 45 | 208641.07 | 8411430.9 | 8574.257 | 15 | 0.128 | 0.001 | 0.9 | 0.052 | 0.001 | 0.023 | 4.65 | 37.4 | 15.94 | 11.04 | 0.91 | 3.51 | 0.12 | 0.19 | 0.06 | 0.027 | 47% | 68% | Mixto | 5 | Skarn | 27.513 | 12.663 | 3 | Skarn | 1049530
187 | PO-11-057 | 105 | 120 | 208666.94 | 8411522.8 | 8602.079 | 15 | 0.301 | 0.014 | 1.5 | 0.158 | 0.004 | 0.022 | 6.61 | 32.1 | 6.98 | 15.53 | 1.45 | 1.05 | 0.9 | 0.28 | 0.037 | 0.09 | 12% | 42% | Mixto | 5 | Skarn | 115.285 | 16.498 | 3 | Skarn | 1049532
188 | PO-11-058 | 100.7 | 115.7 | 208692.81 | 8411614.7 | 8629.901 | 15 | 0.173 | 0.014 | 1 | 0.102 | 0.006 | 0.053 | 5.41 | 75 | 6.58 | 16.07 | 1.31 | 1.47 | 1.02 | 0.27 | 0.014 | 0.041 | 8% | 32% | Mixto | 5 | Skarn | 85.652 | 15.746 | 3 | Skarn | 1049533
189 | PO-11-058 | 160.7 | 175.7 | 208718.68 | 8411706.6 | 8657.723 | 15 | 0.319 | 0.005 | 1.7 | 0.138 | 0.005 | 0.03 | 5.29 | 46.9 | 6.8 | 11.45 | 2.44 | 3.16 | 0.71 | 0.42 | 0.014 | 0.04 | 4% | 17% | Hipógeno | 5 | Skarn | 92.699 | 16.064 | 3 | Skarn | 1049534
190 | PO-10-017 | 86 | 101 | 208744.55 | 8411798.5 | 8685.545 | 15 | 0.138 | 0.007 | 0.6 | 0.067 | 0.001 | 0.014 | 2.48 | 42.4 | 9.59 | 25.09 | 0.77 | 0.85 | 0.08 | 0.73 | 0.006 | 0.009 | 4% | 11% | Hipógeno | 5 | Skarn | 73.924 | 12.752 | 3 | Skarn | 1049535
191 | PO-10-018 | 32.5 | 45 | 208770.42 | 8411890.4 | 8713.367 | 12.5 | 0.337 | 0.043 | 1.9 | 0.107 | 0.014 | 0.056 | 3 | 55 | 7.8 | 25.23 | 0.55 | 1.59 | 0.2 | 0.56 | 0.022 | 0.037 | 7% | 18% | Hipógeno | 5 | Skarn | 133.969 | 18.63 | 3 | Skarn | 1049536
192 | PO-10-024 | 94 | 109 | 208796.29 | 8411982.3 | 8741.189 | 15 | 0.135 | 0.002 | 0.25 | 0.072 | 0.006 | 0.029 | 2.07 | 46.8 | 3.41 | 20.76 | 0.58 | 1.31 | 0.35 | 0.15 | 0.015 | 0.037 | 11% | 39% | Mixto | 5 | Skarn | 69.812 | 14.283 | 3 | Skarn | 1049537
193 | PO-10-042 | 30 | 45 | 208822.16 | 8412074.2 | 8769.011 | 15 | 0.833 | 0.062 | 1.2 | 0.316 | 0.003 | 0.011 | 3.14 | 43.2 | 5.96 | 21.37 | 1.1 | 3.34 | 0.48 | 1.29 | 0.027 | 0.032 | 3% | 7% | Hipógeno | 5 | Skarn | 83.401 | 13.705 | 3 | Skarn | 1049539
194 | PO-10-044 | 100.5 | 115.5 | 208848.03 | 8412166.1 | 8796.833 | 15 | 0.601 | 0.008 | 4.5 | 0.208 | 0.01 | 0.027 | 2.83 | 64.4 | 14.25 | 8.04 | 0.88 | 3.18 | 0.2 | 1.75 | 0.008 | 0.02 | 1% | 5% | Hipógeno | 5 | Skarn | 89.572 | 17.458 | 3 | Skarn | 1049540
195 | PO-11-049 | 143.1 | 156.1 | 208873.9 | 8412258 | 8824.655 | 13 | 0.328 | 0.001 | 2.3 | 0.156 | 0.003 | 0.026 | 2.64 | 56.1 | 9.09 | 24.82 | 0.58 | 3.09 | 0.11 | 0.73 | 0.005 | 0.003 | 2% | 2% | Hipógeno | 5 | Skarn | 119.403 | 16.688 | 3 | Skarn | 1049541
196 | PO-11-057 | 150 | 165 | 208899.77 | 8412349.9 | 8852.477 | 15 | 0.293 | 0.045 | 3.4 | 0.126 | 0.086 | 0.092 | 5.25 | 81.6 | 9.03 | 9 | 2.04 | 2.2 | 0.35 | 0.52 | 0.014 | 0.04 | 5% | 18% | Hipógeno | 5 | Skarn | 84.243 | 16.472 | 3 | Skarn | 1049542
197 | PO-11-057 | 183 | 195 | 208925.64 | 8412441.8 | 8880.299 | 12 | 0.784 | 0.003 | 5.5 | 0.31 | 0.012 | 0.064 | 1.8 | 74.4 | 5.56 | 23.85 | 0.81 | 2.14 | 0.09 | 1.06 | 0.067 | 0.208 | 9% | 35% | Mixto | 5 | Skarn | 92.275 | 16.987 | 3 | Skarn | 1049543
198 | PO-11-077 | 105.2 | 120.2 | 208951.51 | 8412533.7 | 8908.121 | 15 | 0.242 | 0.007 | 4.5 | 0.373 | 0.063 | 0.103 | 2.16 | 73.4 | 6.02 | 28.85 | 0.59 | 2.62 | 0.1 | 2.24 | 0.006 | 0.018 | 2% | 10% | Hipógeno | 5 | Skarn | 103.735 | 16.796 | 3 | Skarn | 1049544
199 | PO-11-087 | 124.2 | 135 | 208977.38 | 8412625.6 | 8935.943 | 10.8 | 0.426 | 0.001 | 3.4 | 0.193 | 0.009 | 0.061 | 3.59 | 53.8 | 15.65 | 12.92 | 0.8 | 2.02 | 0.04 | 1.07 | 0.005 | 0.01 | 1% | 4% | Hipógeno | 5 | Skarn | 52.847 | 12.25 | 3 | Skarn | 1049545
200 | PO-11-095 | 50 | 60 | 209003.25 | 8412717.5 | 8963.765 | 10 | 0.469 | 0.007 | 2 | 0.147 | 0.005 | 0.059 | 2.58 | 53.5 | 6.88 | 23.34 | 0.87 | 2.73 | 0.13 | 0.81 | 0.008 | 0.01 | 2% | 4% | Hipógeno | 5 | Skarn | 22.577 | 12.788 | 3 | Skarn | 1049547
201 | PO-10-035 | 0 | 15 | 209029.12 | 8412809.4 | 8991.587 | 15 | 0.133 | 0.001 | 1 | 0.062 | 0.001 | 0.009 | 5.63 | 41.8 | 6.77 | 17.22 | 0.9 | 3.99 | 1.56 | 0.14 | 0.066 | 0.01 | 50% | 57% | Mixto | 5 | Skarn | 114.338 | 15.968 | 3 | Skarn | 1049548
202 | PO-11-054 | 112 | 122 | 209054.99 | 8412901.3 | 9019.409 | 10 | 0.108 | 0.057 | 0.7 | 0.083 | 0.0005 | 0.027 | 8.34 | 45.5 | 7.7 | 5.76 | 1.62 | 1.77 | 1.59 | 0.18 | 0.009 | 0.014 | 8% | 21% | Hipógeno | 5 | Skarn | 123.06 | 17.699 | 3 | Skarn | 1049549
203 | PO-11-067 | 8.1 | 23.1 | 209080.86 | 8412993.2 | 9047.231 | 15 | 0.741 | 0.043 | 21.3 | 0.553 | 0.288 | 1.3 | 2.06 | 314.4 | 10.54 | 12.36 | 0.62 | 1.38 | 0.04 | 3.65 | 0.011 | 0.029 | 1% | 5% | Hipógeno | 5 | Skarn | 103.441 | 16.985 | 3 | Skarn | 1049550
204 | PO-12-111 | 124.3 | 135 | 209106.73 | 8413085.1 | 9075.053 | 10.7 | 1.809 | 0.001 | 9.9 | 1.379 | 0.014 | 0.048 | 2.32 | 43.9 | 8.32 | 32.14 | 0.77 | 1.45 | 0.17 | 0.84 | 0.252 | 0.749 | 14% | 55% | Mixto | 5 | Skarn | 46.366 | 12.173 | 3 | Skarn | 1049551
205 | PO-12-134 | 18.2 | 33.2 | 209132.6 | 8413177 | 9102.875 | 15 | 0.136 | 0.009 | 0.25 | 0.103 | 0.0005 | 0.006 | 6.89 | 37 | 5.32 | 13.79 | 1.49 | 3.91 | 1.95 | 0.13 | 0.014 | 0.026 | 10% | 29% | Hipógeno | 5 | Skarn | 153.494 | 19.518 | 3 | Skarn | 1049552
206 | PO-12-134 | 78.2 | 93.2 | 209158.47 | 8413268.9 | 9130.697 | 15 | 0.107 | 0.01 | 0.25 | 0.039 | 0.0005 | 0.01 | 5.28 | 32 | 6.68 | 24.82 | 1.09 | 4.25 | 0.83 | 0.41 | 0.004 | 0.005 | 4% | 8% | Hipógeno | 5 | Skarn | 136.437 | 16.502 | 3 | Skarn | 1049554
207 | PO-12-134 | 93.2 | 108.2 | 209184.34 | 8413360.8 | 9158.519 | 15 | 0.6 | 0.006 | 1.6 | 0.276 | 0.001 | 0.032 | 3.71 | 39.3 | 7.98 | 26.19 | 0.78 | 3.17 | 0.24 | 0.47 | 0.078 | 0.12 | 13% | 33% | Mixto | 5 | Skarn | 101.237 | 15.665 | 3 | Skarn | 1049555
208 | PO-11-079 | 75 | 90 | 209210.21 | 8413452.7 | 9186.341 | 15 | 1.065 | 0.035 | 3.8 | 0.369 | 0.002 | 0.021 | 1.76 | 29.9 | 3.73 | 39.52 | 0.32 | 1.53 | 0.27 | 1.02 | 0.039 | 0.064 | 4% | 10% | Hipógeno | 5 | Skarn | 62.19 | 11.881 | 3 | Skarn | 1049556
209 | PO-11-081 | 47 | 62 | 209236.08 | 8413544.6 | 9214.163 | 15 | 0.692 | 0.005 | 1.2 | 0.21 | 0.0005 | 0.018 | 3.34 | 36.7 | 7.76 | 24.61 | 1.06 | 2.74 | 0.35 | 0.55 | 0.083 | 0.125 | 12% | 30% | Mixto | 5 | Skarn | 85.297 | 14.36 | 3 | Skarn | 1049557
210 | PO-09-006 | 75 | 90 | 209261.95 | 8413636.5 | 9241.985 | 15 | 2.287 | 0.001 | 7.1 | 0.81 | 0.003 | 0.032 | 1.29 | 38.6 | 3.1 | 40 | 0.41 | 2.35 | 0.01 | 2.5 | 0.06 | 0.078 | 3% | 6% | Hipógeno | 5 | Skarn | 90.807 | 13.658 | 3 | Skarn | 1049558
211 | PO-09-009 | 15 | 30 | 209287.82 | 8413728.4 | 9269.807 | 15 | 0.225 | 0.006 | 3.4 | 0.137 | 0.016 | 0.03 | 6.28 | 40.1 | 12.86 | 13.23 | 1.56 | 1.71 | 0.22 | 0.32 | 0.102 | 0.009 | 45% | 49% | Mixto | 5 | Skarn | 64.621 | 14.441 | 3 | Skarn | 1049559
212 | PO-10-019 | 79 | 94 | 209313.69 | 8413820.3 | 9297.629 | 15 | 0.138 | 0.008 | 1.7 | 0.247 | 0.048 | 0.157 | 9.66 | 57.5 | 16.76 | 13.75 | 2.65 | 3.17 | 0.63 | 0.46 | 0.012 | 0.014 | 9% | 19% | Hipógeno | 5 | Skarn | 94.611 | 16.326 | 3 | Skarn | 1049561
213 | PO-10-027 | 15 | 30 | 209339.56 | 8413912.2 | 9325.451 | 15 | 0.11 | 0.007 | 4.8 | 0.242 | 0.057 | 0.128 | 4.53 | 114.7 | 7.22 | 18.7 | 1.41 | 1.6 | 0.48 | 0.85 | 0.017 | 0.009 | 15% | 24% | Hipógeno | 5 | Skarn | 89.774 | 15.475 | 3 | Skarn | 1049562
214 | PO-10-035 | 30 | 45 | 209365.43 | 8414004.1 | 9353.273 | 15 | 0.43 | 0.004 | 1.7 | 0.121 | 0.01 | 0.042 | 3.92 | 95.9 | 3.86 | 31.6 | 1.05 | 3.83 | 0.34 | 0.97 | 0.238 | 0.041 | 55% | 65% | Mixto | 5 | Skarn | 32.892 | 10.72 | 3 | Skarn | 1049563
215 | PO-11-052 | 150 | 160 | 209391.3 | 8414096 | 9381.095 | 10 | 0.294 | 0.001 | 1.4 | 0.108 | 0.0005 | 0.096 | 4.81 | 57.2 | 20.42 | 6.37 | 0.6 | 2.62 | 0.04 | 0.65 | 0.006 | 0.009 | 2% | 5% | Hipógeno | 5 | Skarn | 10.665 | 13.465 | 3 | Skarn | 1049564
216 | PO-12-134 | 153.2 | 166 | 209417.17 | 8414187.9 | 9408.917 | 12.8 | 1.698 | 0.016 | 6 | 0.422 | 0.0005 | 0.025 | 2.64 | 42.2 | 2.39 | 39.9 | 1.92 | 1.01 | 0.33 | 1.25 | 0.257 | 0.569 | 15% | 49% | Mixto | 5 | Skarn | 66.884 | 15.128 | 3 | Skarn | 1049565
217 | PO-10-017 | 212 | 227 | 209443.04 | 8414279.8 | 9436.739 | 15 | 0.517 | 0.003 | 7.7 | 0.346 | 0.094 | 0.182 | 5.47 | 51.3 | 4.18 | 18.71 | 2.03 | 1.32 | 0.95 | 0.89 | 0.027 | 0.068 | 5% | 18% | Hipógeno | 5 | Skarn | 77.45 | 19.753 | 3 | Skarn | 1049566
218 | PO-10-019 | 169 | 184 | 209468.91 | 8414371.7 | 9464.561 | 15 | 2.109 | 0.04 | 10.2 | 0.588 | 0.042 | 0.103 | 0.96 | 110.9 | 2.61 | 40 | 0.42 | 1.74 | 0.005 | 2.89 | 0.147 | 0.299 | 7% | 21% | Hipógeno | 5 | Skarn | 79.522 | 11.539 | 3 | Skarn | 1049568
219 | PO-10-040 | 60 | 75 | 209494.78 | 8414463.6 | 9492.383 | 15 | 1.443 | 0.019 | 2 | 0.472 | 0.002 | 0.022 | 3.38 | 45.8 | 4.57 | 32.1 | 1.31 | 2.05 | 0.5 | 2 | 0.035 | 0.036 | 2% | 5% | Hipógeno | 5 | Skarn | 79.084 | 14.677 | 3 | Skarn | 1049569
220 | PO-11-054 | 203 | 223.5 | 209520.65 | 8414555.5 | 9520.205 | 20.5 | 1.09 | 0.005 | 3.5 | 0.382 | 0.109 | 0.057 | 3.61 | 43.6 | 4.54 | 29.21 | 1.81 | 3.67 | 0.54 | 1.13 | 0.054 | 0.144 | 5% | 18% | Hipógeno | 5 | Skarn | 99.739 | 15.428 | 3 | Skarn | 1049570
221 | PO-11-056 | 2 | 17 | 209546.52 | 8414647.4 | 9548.027 | 15 | 0.147 | 0.005 | 1.5 | 0.189 | 0.01 | 0.033 | 7.47 | 49 | 7.29 | 5.86 | 1.56 | 1.84 | 1.91 | 0.12 | 0.07 | 0.021 | 48% | 62% | Mixto | 5 | Skarn | 125.234 | 19.367 | 3 | Skarn | 1049571
222 | PO-11-058 | 175.7 | 186 | 209572.39 | 8414739.3 | 9575.849 | 10.3 | 1.078 | 0.092 | 3.9 | 0.334 | 0.0005 | 0.02 | 1.55 | 46.2 | 2.99 | 38.65 | 0.96 | 1.85 | 0.15 | 1.08 | 0.085 | 0.184 | 8% | 25% | Hipógeno | 5 | Skarn | 53.705 | 13.022 | 3 | Skarn | 1049572
223 | PO-11-062 | 0 | 15 | 209598.26 | 8414831.2 | 9603.671 | 15 | 0.168 | 0.001 | 0.7 | 0.071 | 0.014 | 0.043 | 7.97 | 28.9 | 5.46 | 4.36 | 1.9 | 2.21 | 2.95 | 0.1 | 0.089 | 0.007 | 53% | 57% | Mixto | 5 | Skarn | 101.401 | 14.138 | 3 | Skarn | 1049573
224 | PO-11-064 | 144.9 | 159.9 | 209624.13 | 8414923.1 | 9631.493 | 15 | 1.291 | 0.006 | 6.1 | 0.327 | 0.046 | 0.126 | 1.6 | 48.8 | 3.21 | 39.21 | 0.53 | 2.64 | 0.04 | 2.29 | 0.027 | 0.034 | 2% | 5% | Hipógeno | 5 | Skarn | 59.225 | 11.422 | 3 | Skarn | 1049575
225 | PO-11-072 | 165 | 180 | 209650 | 8415015 | 9659.315 | 15 | 2.091 | 0.001 | 22.4 | 1.363 | 0.175 | 0.194 | 1.01 | 126.1 | 4.75 | 40 | 0.26 | 1.66 | 0.01 | 1.83 | 0.197 | 0.505 | 9% | 34% | Mixto | 5 | Skarn | 43.909 | 11.095 | 3 | Skarn | 1049576
226 | PO-11-079 | 0 | 15 | 209675.87 | 8415106.9 | 9687.137 | 15 | 0.162 | 0.003 | 3.1 | 0.113 | 0.036 | 0.136 | 6.46 | 50.2 | 3.63 | 15.03 | 1.86 | 2.51 | 1.2 | 0.35 | 0.079 | 0.01 | 49% | 55% | Mixto | 5 | Skarn | 109.126 | 18.075 | 3 | Skarn | 1049577
227 | PO-12-132 | 134 | 149 | 209701.74 | 8415198.8 | 9714.959 | 15 | 1.853 | 0.04 | 4.5 | 0.724 | 0.005 | 0.018 | 0.97 | 35 | 2.77 | 40 | 0.37 | 2.04 | 0.02 | 1.35 | 0.14 | 0.592 | 8% | 40% | Mixto | 5 | Skarn | 44.589 | 10.28 | 3 | Skarn | 1049578
228 | PO-09-012 | 105 | 120 | 209727.61 | 8415290.7 | 9742.781 | 15 | 0.024 | 0.001 | 1.1 | 0.03 | 0.088 | 0.198 | 1.02 | 198.4 | 39.44 | 1.41 | 0.54 | 1.38 | 0.005 | 0.58 | 0.001 | 0.001 | 4% | 8% | Hipógeno | 1 | Limestone | 63.589 | 12.228 | 2 | Limestone | 1049579
229 | PO-11-059 | 104.6 | 124 | 209753.48 | 8415382.6 | 9770.603 | 19.4 | 1.79 | 0.002 | 63.8 | 0.342 | 0.014 | 0.163 | 1.46 |  | 7.13 | 12.91 | 0.46 | 1.28 | 0.04 | 1.72 | 0.161 | 0.15 | 9% | 17% | Hipógeno | 5 | Skarn | 54.395 | 15.022 | 3 | Skarn | 1049580
230 | PO-10-017 | 0 | 15 | 209779.35 | 8415474.5 | 9798.425 | 15 | 0.137 | 0.001 | 2 | 0.44 | 0.03 | 0.045 | 8.62 | 27.1 | 5.49 | 2.06 | 2.84 | 0.9 | 1.52 | 0.14 | 0.063 | 0.003 | 46% | 48% | Mixto | 2 | Diorite | 77.091 | 14.683 | 9 | Diorite | 1049582
231 | PO-10-027 | 0 | 15 | 209805.22 | 8415566.4 | 9826.247 | 15 | 0.102 | 0.006 | 2.1 | 0.119 | 0.1 | 0.118 | 7.25 | 33.6 | 6.75 | 3.59 | 2.24 | 1.21 | 1.46 | 0.05 | 0.072 | 0.003 | 71% | 74% | Supergeno | 2 | Diorite | 168.036 | 15.586 | 9 | Diorite | 1049583
232 | PO-11-055 | 80.2 | 95.2 | 209831.09 | 8415658.3 | 9854.069 | 15 | 0.194 | 0.002 | 8.1 | 1.528 | 0.049 | 0.185 | 1.13 | 215.2 | 23.52 | 4.99 | 0.47 | 1.96 | 0.005 | 1.2 | 0.02 | 0.012 | 10% | 16% | Hipógeno | 1 | Limestone | 50.456 | 11.69 | 2 | Limestone | 1049584
233 | PO-11-049 | 0 | 12.2 | 209856.96 | 8415750.2 | 9881.891 | 12.2 | 0.186 | 0.001 | 3.1 | 0.646 | 0.036 | 0.069 | 6.81 | 37.8 | 1.45 | 16.16 | 2.42 | 1.31 | 1.97 | 0.06 | 0.135 | 0.005 | 73% | 75% | Supergeno | 6 | MP2 | 31.582 | 15.903 | 5 | MP2 | 1049585
234 | PO-11-054 | 2 | 17 | 209882.83 | 8415842.1 | 9909.713 | 15 | 0.097 | 0.001 | 1.4 | 0.186 | 0.005 | 0.03 | 6.07 | 44.6 | 6.09 | 20 | 1.95 | 1.19 | 0.87 | 0.23 | 0.033 | 0.01 | 34% | 44% | Mixto | 5 | Skarn | 93.874 | 17.675 | 3 | Skarn | 1049586
235 | PO-11-057 | 5 | 20 | 209908.7 | 8415934 | 9937.535 | 15 | 0.101 | 0.007 | 0.25 | 0.04 | 0.0005 | 0.005 | 5.79 | 24.7 | 6.93 | 3.88 | 0.42 | 1.73 | 3.28 | 0.12 | 0.016 | 0.007 | 16% | 23% | Hipógeno | 2 | Diorite | 156.515 | 22.937 | 9 | Diorite | 1049587
236 | PO-11-057 | 35 | 46.7 | 209934.57 | 8416025.9 | 9965.357 | 11.7 | 0.1 | 0.001 | 0.25 | 0.063 | 0.0005 | 0.007 | 7.63 | 21.5 | 7.91 | 3.45 | 0.8 | 1.86 | 2.79 | 0.14 | 0.014 | 0.0005 | 14% | 15% | Hipógeno | 2 | Diorite | 163.421 | 23.197 | 9 | Diorite | 1049589
237 | PO-10-019 | 124 | 139 | 209960.44 | 8416117.8 | 9993.179 | 15 | 1.077 | 0.02 | 4 | 0.399 | 0.037 | 0.119 | 1.9 | 29.6 | 3.61 | 40 | 1.17 | 0.79 | 0.1 | 1.03 | 0.074 | 0.157 | 7% | 21% | Hipógeno | 5 | Skarn | 38.2 | 10.91 | 3 | Skarn | 1049590
238 | PO-11-072 | 195 | 210 | 209986.31 | 8416209.7 | 10021.001 | 15 | 2.646 | 0.001 | 19.9 | 0.5 | 0.0005 | 0.036 | 1.07 | 25.4 | 3.21 | 40 | 0.25 | 2.87 | 0.02 | 1.26 | 0.209 | 1.865 | 8% | 78% | Supergeno | 5 | Skarn | 32.855 | 9.843 | 3 | Skarn | 1049591
239 | PO-12-115 | 112 | 123.4 | 210012.18 | 8416301.6 | 10048.823 | 11.4 | 0.126 | 0.001 | 1.5 | 0.044 | 0.0005 | 0.046 | 0.53 | 55.9 | 43.86 | 1.69 | 0.19 | 1.9 | 0.005 | 0.39 | 0.004 | 0.008 | 3% | 10% | Hipógeno | 1 | Limestone | 59.249 | 11.857 | 2 | Limestone | 1049592
240 | PO-12-115 | 123.4 | 138.4 | 210038.05 | 8416393.5 | 10076.645 | 15 | 0.037 | 0.001 | 5 | 0.066 | 0.028 | 0.071 | 0.72 | 30.7 | 38.2 | 1.35 | 0.23 | 2.76 | 0.02 | 0.63 | 0.001 | 0.0005 | 3% | 4% | Hipógeno | 1 | Limestone | 47.613 | 11.704 | 2 | Limestone | 1049593
241 | PO-11-080 | 108.1 | 123.1 | 210063.92 | 8416485.4 | 10104.467 | 15 | 0.277 | 0.018 | 3.1 | 0.096 | 0.04 | 0.04 | 9.07 | 27.5 | 4.04 | 2.7 | 2.72 | 0.98 | 2.23 | 0.51 | 0.003 | 0.006 | 1% | 3% | Hipógeno | 2 | Diorite | 97.759 | 19.764 | 9 | Diorite | 1049594
242 | PO-11-080 | 141.5 | 153.1 | 210089.79 | 8416577.3 | 10132.289 | 11.6 | 0.071 | 0.012 | 0.9 | 0.044 | 0.062 | 0.087 | 6.8 | 38.5 | 4.77 | 3.87 | 2.16 | 1.28 | 2.13 | 0.39 | 0.0005 | 0.002 | 1% | 4% | Hipógeno | 2 | Diorite | 126.453 | 22.008 | 9 | Diorite | 1049596
243 | PO-12-132 | 5 | 15 | 210115.66 | 8416669.2 | 10160.111 | 10 | 0.097 | 0.001 | 0.9 | 0.081 | 0.019 | 0.025 | 8.06 | 46.4 | 4.73 | 9.07 | 1.07 | 2.22 | 3.36 | 0.15 | 0.015 | 0.027 | 15% | 43% | Mixto | 2 | Diorite | 101.47 | 22.421 | 9 | Diorite | 1049597
244 | PO-12-134 | 0 | 13.6 | 210141.53 | 8416761.1 | 10187.933 | 13.6 | 0.145 | 0.012 | 0.6 | 0.08 | 0.0005 | 0.007 | 8.81 | 29 | 5.86 | 2.57 | 1.18 | 1.78 | 3.46 | 0.15 | 0.031 | 0.013 | 21% | 30% | Mixto | 2 | Diorite | 139.635 | 20.71 | 9 | Diorite | 1049598
245 | PO-10-016 | 30 | 45 | 210167.4 | 8416853 | 10215.755 | 15 | 0.173 | 0.007 | 1 | 0.031 | 0.004 | 0.127 | 5.8 | 83.7 | 12.16 | 7.79 | 1.11 | 2.08 | 0.69 | 0.38 | 0.006 | 0.012 | 3% | 10% | Hipógeno | 4 | Endoskarn | 98.842 | 15.05 | 3 | Skarn | 1049599
246 | PO-11-054 | 122 | 137 | 210193.27 | 8416944.9 | 10243.577 | 15 | 0.215 | 0.033 | 2.2 | 0.124 | 0.008 | 0.01 | 7.82 | 44.5 | 6.79 | 5.54 | 1.8 | 1.39 | 2.12 | 0.21 | 0.016 | 0.109 | 7% | 58% | Mixto | 2 | Diorite | 139.498 | 19.99 | 9 | Diorite | 1049600
247 | PO-11-058 | 90 | 100.7 | 210219.14 | 8417036.8 | 10271.399 | 10.7 | 0.139 | 0.008 | 0.5 | 0.086 | 0.002 | 0.021 | 7.33 | 46 | 5.81 | 5.12 | 2.25 | 1.05 | 1.8 | 0.19 | 0.006 | 0.008 | 4% | 10% | Hipógeno | 2 | Diorite | 116.544 | 17.434 | 9 | Diorite | 1049601
248 | PO-11-057 | 135 | 145 | 210245.01 | 8417128.7 | 10299.221 | 10 | 0.175 | 0.01 | 2.1 | 0.091 | 0.014 | 0.023 | 6.73 | 53.3 | 5.84 | 4.41 | 1.89 | 0.99 | 2.88 | 0.22 | 0.016 | 0.046 | 9% | 35% | Mixto | 2 | Diorite | 150.649 | 22.76 | 9 | Diorite | 1049603
249 | PO-11-074 | 0 | 15 | 210270.88 | 8417220.6 | 10327.043 | 15 | 0.237 | 0.001 | 3.4 | 0.124 | 0.005 | 0.028 | 5.11 | 62.7 | 12.95 | 7.64 | 0.74 | 1.77 | 1.52 | 0.08 | 0.183 | 0.008 | 77% | 81% | Supergeno | 2 | Diorite | 64.435 | 13.501 | 9 | Diorite | 1049604
250 | PO-09-009 | 94 | 105 | 210296.75 | 8417312.5 | 10354.865 | 11 | 0.031 | 0.015 | 0.5 | 0.022 | 0.008 | 0.028 | 6.51 | 33.6 | 6.9 | 1.87 | 1.78 | 1.56 | 2.61 | 0.15 | 0.0005 | 0.001 | 2% | 5% | Hipógeno | 4 | Endoskarn | 168.97 | 27.437 | 3 | Skarn | 1049605